## SUS 304
No. | Ni (%) | Cr (%) | Mn (%) | Mo (%) | 비고
330 | 8.7 | 17.1 | 1.2 | 0.2 | 출처: SUS 304
331 | 8.4 | 17.9 | 1.2 | 0 | 출처: SUS 304
336 | 8.8 | 18.1 | 0.8 | 0.2 | 출처: SUS 304
337 | 9 | 18.7 | 0 | 0.3 | 출처: SUS 304
353 | 10 | 16.9 | 0 | 0.3 | 출처: SUS 304
389 | 8.1 | 17.5 | 1.2 | 0 | 출처: SUS 304
390 | 8.2 | 17.4 | 1.2 | 0 | 출처: SUS 304
396 | 8.2 | 17.6 | 1 | 0.2 | 출처: SUS 304
412 | 8.6 | 18.1 | 1 | 0.1 | 출처: SUS 304
413 | 8.3 | 17.9 | 1.1 | 0.1 | 출처: SUS 304
417 | 8 | 18 | 0.9 | 0.2 | 출처: SUS 304
422 | 8.1 | 17.9 | 1.2 | 0.2 | 출처: SUS 304
423 | 7.9 | 17.9 | 1.1 | 0.1 | 출처: SUS 304
427 | 8.2 | 18 | 1.1 | 0.2 | 출처: SUS 304
428 | 8.1 | 18.2 | 1.1 | 0.2 | 출처: SUS 304
429 | 7.9 | 18 | 0.9 | 0.2 | 출처: SUS 304
431 | 7.2 | 16.7 | 1 | 0.2 | 출처: SUS 304
433 | 7.9 | 17.7 | 1.2 | 0.1 | 출처: SUS 304
495 | 8.3 | 17.9 | 1.8 | 0.2 | 출처: SUS 304
496 | 8.2 | 17.9 | 1.8 | 0.2 | 출처: SUS 304
497 | 8.2 | 17.8 | 1.7 | 0.1 | 출처: SUS 304
498 | 8.2 | 17.5 | 1.9 | 0.2 | 출처: SUS 304
499 | 8.2 | 17.9 | 1.6 | 0.2 | 출처: SUS 304
500 | 8.1 | 17.7 | 1.7 | 0.2 | 출처: SUS 304
501 | 8.1 | 17.9 | 1.1 | 0.2 | 출처: SUS 304
502 | 8.4 | 17.9 | 1.2 | 0.2 | 출처: SUS 304
503 | 7.9 | 17.9 | 1.4 | 0 | 출처: SUS 304
504 | 8.1 | 17.7 | 1.5 | 0 | 출처: SUS 304
505 | 8 | 17.8 | 1.4 | 0 | 출처: SUS 304
506 | 8.1 | 17.5 | 1.9 | 0.3 | 출처: SUS 304
507 | 8.2 | 17.5 | 1.9 | 0.3 | 출처: SUS 304
508 | 8.2 | 17.8 | 2.1 | 0.2 | 출처: SUS 304
509 | 8.3 | 17.9 | 1.9 | 0.2 | 출처: SUS 304
510 | 8 | 17.8 | 1.4 | 0.1 | 출처: SUS 304
511 | 8.7 | 17.5 | 1.2 | 0 | 출처: SUS 304
512 | 8.2 | 18.1 | 1.8 | 0.2 | 출처: SUS 304
513 | 7.8 | 17.9 | 1.2 | 0.3 | 출처: SUS 304
514 | 8.2 | 18 | 1.9 | 0.2 | 출처: SUS 304
515 | 8.3 | 17.9 | 1.8 | 0.2 | 출처: SUS 304
516 | 8.8 | 17.7 | 1.7 | 0 | 출처: SUS 304
517 | 8 | 17.7 | 0.7 | 0.2 | 출처: SUS 304
552 | 8.8 | 17.7 | 1.5 | 0.2 | 출처: SUS 304
553 | 8.1 | 18.1 | 1.9 | 0.1 | 출처: SUS 304
554 | 8.3 | 18 | 1.7 | 0.2 | 출처: SUS 304
555 | 8.1 | 18.2 | 1.7 | 0.1 | 출처: SUS 304
556 | 8.2 | 17.8 | 1.7 | 0.2 | 출처: SUS 304
557 | 8.2 | 17.3 | 1.8 | 0.2 | 출처: SUS 304
558 | 9 | 17.5 | 1.6 | 0.2 | 출처: SUS 304
559 | 8.2 | 18.1 | 1.5 | 0.1 | 출처: SUS 304
560 | 8.2 | 17.7 | 1.7 | 0.3 | 출처: SUS 304
561 | 8.1 | 17.9 | 1.7 | 0.3 | 출처: SUS 304
562 | 8 | 18 | 2 | 0.2 | 출처: SUS 304
563 | 8.1 | 17.9 | 1.3 | 0 | 출처: SUS 304
564 | 8.3 | 17.6 | 1.3 | 0 | 출처: SUS 304
565 | 8.1 | 17.9 | 1.8 | 0.2 | 출처: SUS 304
566 | 8.1 | 17.7 | 1.2 | 0.3 | 출처: SUS 304
567 | 8.1 | 17.9 | 1.8 | 0.2 | 출처: SUS 304
568 | 8.1 | 18 | 1.8 | 0.2 | 출처: SUS 304
569 | 8.6 | 17.5 | 1.6 | 0.2 | 출처: SUS 304
570 | 7.9 | 18.9 | 1.8 | 0.1 | 출처: SUS 304
571 | 8.8 | 17.5 | 1.6 | 0.2 | 출처: SUS 304
572 | 8 | 18.2 | 1.9 | 0.1 | 출처: SUS 304
573 | 8.8 | 17.5 | 1.6 | 0.2 | 출처: SUS 304
574 | 8.3 | 17.4 | 1.8 | 0.2 | 출처: SUS 304
575 | 9 | 17.4 | 1.7 | 0.2 | 출처: SUS 304
576 | 8 | 18.1 | 1.4 | 0.1 | 출처: SUS 304
614 | 8.1 | 18 | 1.9 | 0.2 | 출처: SUS 304
615 | 8.2 | 17.8 | 1.9 | 0.2 | 출처: SUS 304
616 | 8 | 18.1 | 1.9 | 0 | 출처: SUS 304
617 | 8.2 | 18 | 2 | 0.3 | 출처: SUS 304
618 | 8.1 | 18.1 | 2 | 0.3 | 출처: SUS 304
619 | 8.2 | 18 | 1.9 | 0.2 | 출처: SUS 304
620 | 8.1 | 18.1 | 1.8 | 0 | 출처: SUS 304
621 | 8 | 17.6 | 0.8 | 0.2 | 출처: SUS 304
668 | 8.6 | 18.3 | 0.6 | 0.2 | 출처: SUS 304
733 | 8.1 | 18 | 1.8 | 0.1 | 출처: SUS 304
734 | 9 | 17.7 | 1.7 | 0.1 | 출처: SUS 304
735 | 8.9 | 17.8 | 1.6 | 0.1 | 출처: SUS 304
736 | 8.8 | 17.8 | 1.7 | 0.1 | 출처: SUS 304
737 | 8.7 | 17.8 | 1.6 | 0.1 | 출처: SUS 304
738 | 8.7 | 17.8 | 1.8 | 0.1 | 출처: SUS 304
739 | 9 | 17.9 | 1.4 | 0.1 | 출처: SUS 304
740 | 8.6 | 18.1 | 1.7 | 0.1 | 출처: SUS 304
741 | 8.8 | 17.9 | 1.8 | 0.1 | 출처: SUS 304
742 | 8.7 | 17.8 | 1.7 | 0.1 | 출처: SUS 304
743 | 8 | 17.7 | 0.8 | 0.2 | 출처: SUS 304
744 | 8.2 | 17.7 | 1.1 | 0.1 | 출처: SUS 304
793 | 8.9 | 17.4 | 1.8 | 0.2 | 출처: SUS 304
794 | 8.2 | 17.8 | 2 | 0.2 | 출처: SUS 304
795 | 8.2 | 18 | 2 | 0.2 | 출처: SUS 304
796 | 8.1 | 17.8 | 1.9 | 0.2 | 출처: SUS 304
797 | 8.1 | 17.9 | 2 | 0.2 | 출처: SUS 304
798 | 8.2 | 18 | 2 | 0.2 | 출처: SUS 304
799 | 8.1 | 18.1 | 1.9 | 0.2 | 출처: SUS 304
800 | 8.2 | 17.8 | 1.9 | 0.2 | 출처: SUS 304
801 | 8.2 | 17.9 | 2 | 0.2 | 출처: SUS 304
802 | 8 | 17.5 | 0.7 | 0.2 | 출처: SUS 304
803 | 7.9 | 17.8 | 1.1 | 0.1 | 출처: SUS 304

## SUS 316
No. | Ni (%) | Cr (%) | Mn (%) | Mo (%) | 비고
200 | 9.8 | 16 | 1 | 2.2 | 출처: SUS 316
373 | 10.4 | 16.8 | 1.8 | 2.2 | 출처: SUS 316
374 | 10.3 | 16.8 | 1.9 | 2.2 | 출처: SUS 316
375 | 10.1 | 17 | 1.9 | 2.2 | 출처: SUS 316
376 | 9.7 | 17 | 1.8 | 2.1 | 출처: SUS 316
377 | 9.8 | 16.6 | 1.9 | 2.1 | 출처: SUS 316
379 | 10.4 | 16.8 | 1.7 | 2.1 | 출처: SUS 316
381 | 9.9 | 16.4 | 1.8 | 2.2 | 출처: SUS 316
383 | 10.3 | 16.8 | 1.9 | 2.1 | 출처: SUS 316
384 | 9.9 | 16.6 | 1.7 | 2.1 | 출처: SUS 316
386 | 10.3 | 16.8 | 1.7 | 2.1 | 출처: SUS 316
387 | 9.8 | 17.1 | 1.8 | 2.2 | 출처: SUS 316
388 | 10.5 | 16.2 | 1 | 2.1 | 출처: SUS 316
391 | 10.2 | 16.2 | 1.2 | 2.1 | 출처: SUS 316
392 | 10.2 | 16.3 | 1.1 | 2.1 | 출처: SUS 316
393 | 10.1 | 15.9 | 1.1 | 2.1 | 출처: SUS 316
394 | 10.4 | 16.3 | 1.1 | 2.1 | 출처: SUS 316
395 | 10.8 | 16.1 | 0.7 | 2.1 | 출처: SUS 316
407 | 10.1 | 16.6 | 0.9 | 2.2 | 출처: SUS 316
408 | 10.7 | 15.8 | 1.2 | 2.3 | 출처: SUS 316
409 | 10.2 | 16.6 | 1.2 | 2.1 | 출처: SUS 316
410 | 10.4 | 16.3 | 1.2 | 2.1 | 출처: SUS 316
411 | 10.3 | 16 | 1.3 | 2.1 | 출처: SUS 316
414 | 10.4 | 16.3 | 1.2 | 2.1 | 출처: SUS 316
415 | 10.3 | 16.4 | 1.2 | 2.1 | 출처: SUS 316
416 | 10.2 | 16.4 | 1.2 | 2.1 | 출처: SUS 316
418 | 10.3 | 16.3 | 1.1 | 2.1 | 출처: SUS 316
419 | 10.3 | 16.1 | 1.1 | 2.1 | 출처: SUS 316
420 | 10.7 | 16.3 | 0.9 | 2.1 | 출처: SUS 316
421 | 10.3 | 16.9 | 1.7 | 2.2 | 출처: SUS 316
424 | 10.2 | 16.6 | 1.1 | 2.1 | 출처: SUS 316
425 | 10.1 | 16.1 | 0.8 | 2.2 | 출처: SUS 316
426 | 9.9 | 16.8 | 1.9 | 2.1 | 출처: SUS 316
432 | 10 | 16.6 | 1.8 | 2.1 | 출처: SUS 316
434 | 10.1 | 16.8 | 1.8 | 2.1 | 출처: SUS 316
444 | 9.9 | 15.9 | 1.1 | 2.1 | 출처: SUS 316
445 | 10.1 | 16.1 | 1.2 | 2.2 | 출처: SUS 316
446 | 10.1 | 16 | 1.1 | 2.1 | 출처: SUS 316
447 | 10.4 | 15.7 | 1.5 | 2.1 | 출처: SUS 316
448 | 10.3 | 16.1 | 1.2 | 2.2 | 출처: SUS 316
449 | 10 | 16.2 | 1.1 | 2.1 | 출처: SUS 316
450 | 10.5 | 15.9 | 1.3 | 2.1 | 출처: SUS 316
451 | 9.9 | 15.8 | 1.3 | 2.1 | 출처: SUS 316
452 | 9.9 | 16 | 1 | 2.1 | 출처: SUS 316
453 | 10.2 | 16.1 | 1.3 | 2.1 | 출처: SUS 316
454 | 10.3 | 15.8 | 1.3 | 2.1 | 출처: SUS 316
455 | 10 | 15.6 | 1.5 | 2.1 | 출처: SUS 316
456 | 10 | 15.8 | 1.5 | 2.1 | 출처: SUS 316
457 | 10 | 16 | 1.6 | 2.1 | 출처: SUS 316
458 | 9.8 | 16.1 | 1 | 2.1 | 출처: SUS 316
459 | 10.1 | 16.1 | 1 | 2.1 | 출처: SUS 316
460 | 9.9 | 15.8 | 1.2 | 2.1 | 출처: SUS 316
461 | 9.5 | 15.6 | 1.1 | 2.2 | 출처: SUS 316
462 | 9.7 | 15.9 | 1.2 | 2.1 | 출처: SUS 316
463 | 10 | 16.1 | 1.1 | 2.1 | 출처: SUS 316
465 | 10.3 | 16.2 | 1.2 | 2.1 | 출처: SUS 316
474 | 9.8 | 16.5 | 1.1 | 2.1 | 출처: SUS 316
479 | 10.2 | 16 | 1.1 | 2.1 | 출처: SUS 316
480 | 10.5 | 15.8 | 1 | 2.1 | 출처: SUS 316
481 | 10.2 | 16 | 1.4 | 2.1 | 출처: SUS 316
482 | 11.8 | 16 | 2.4 | 2.2 | 출처: SUS 316
483 | 10.2 | 16.1 | 1.1 | 2.1 | 출처: SUS 316
484 | 10 | 15.9 | 1 | 2.1 | 출처: SUS 316
518 | 10.1 | 16.7 | 1.2 | 2.1 | 출처: SUS 316
519 | 11.1 | 17.8 | 0.8 | 2.1 | 출처: SUS 316
520 | 10.2 | 16.1 | 1.3 | 2.1 | 출처: SUS 316
521 | 11.2 | 17.5 | 0.8 | 2.1 | 출처: SUS 316
522 | 10.3 | 16.6 | 1.4 | 2.1 | 출처: SUS 316
523 | 11.1 | 17.6 | 0.8 | 2.1 | 출처: SUS 316
524 | 10.8 | 17.6 | 0 | 2.3 | 출처: SUS 316
525 | 10.3 | 16.5 | 1.1 | 2.2 | 출처: SUS 316
526 | 10.3 | 16.8 | 1.1 | 2.1 | 출처: SUS 316
527 | 11.1 | 17.6 | 0.7 | 2.1 | 출처: SUS 316
528 | 11.8 | 16.2 | 0.4 | 2.3 | 출처: SUS 316
529 | 11.2 | 17.6 | 0.8 | 2.1 | 출처: SUS 316
530 | 10.2 | 16.4 | 1.8 | 2.3 | 출처: SUS 316
531 | 11 | 17.6 | 0.8 | 2.1 | 출처: SUS 316
532 | 10.1 | 16.8 | 1.4 | 2.2 | 출처: SUS 316
533 | 11.1 | 17.7 | 0.7 | 2.2 | 출처: SUS 316
534 | 10.2 | 16.7 | 0.8 | 2.1 | 출처: SUS 316
536 | 10.9 | 17.8 | 0.8 | 2.1 | 출처: SUS 316
537 | 10.5 | 16.3 | 1.8 | 2.2 | 출처: SUS 316
538 | 10 | 16.3 | 1 | 2.1 | 출처: SUS 316
539 | 11.1 | 17.7 | 0.8 | 2.2 | 출처: SUS 316
540 | 9.7 | 16.2 | 1.3 | 2.1 | 출처: SUS 316
541 | 10.1 | 16.2 | 1.3 | 2.1 | 출처: SUS 316
542 | 11 | 17.5 | 0.9 | 2.2 | 출처: SUS 316
543 | 10 | 16.4 | 2.1 | 2.1 | 출처: SUS 316
544 | 9.7 | 16 | 1.4 | 2.1 | 출처: SUS 316
545 | 9.9 | 16 | 1.3 | 2.1 | 출처: SUS 316
546 | 11.1 | 17.6 | 0.8 | 2.1 | 출처: SUS 316
547 | 10.1 | 16.3 | 1.1 | 2.1 | 출처: SUS 316
548 | 11.1 | 17.7 | 0.8 | 2.1 | 출처: SUS 316
549 | 10.4 | 16.5 | 1.7 | 2.3 | 출처: SUS 316
550 | 11.2 | 17.8 | 0.8 | 2.1 | 출처: SUS 316
551 | 9.9 | 16.5 | 1.1 | 2.1 | 출처: SUS 316
622 | 10.4 | 16.7 | 0.8 | 2.1 | 출처: SUS 316
623 | 11.1 | 17.7 | 0.9 | 2.1 | 출처: SUS 316
624 | 10.2 | 16.6 | 0.9 | 2.1 | 출처: SUS 316
625 | 10.2 | 16.5 | 0.9 | 2.1 | 출처: SUS 316
626 | 10.3 | 16.7 | 0.9 | 2.1 | 출처: SUS 316
627 | 10.2 | 17.1 | 1.1 | 2.1 | 출처: SUS 316
628 | 10.8 | 17.7 | 0.7 | 2.1 | 출처: SUS 316
629 | 11.1 | 17.7 | 0.7 | 2.1 | 출처: SUS 316
630 | 11.2 | 17.7 | 0.8 | 2.1 | 출처: SUS 316
631 | 11 | 17.6 | 0.8 | 2.1 | 출처: SUS 316
632 | 10.1 | 16.3 | 1.3 | 2.1 | 출처: SUS 316
633 | 10.1 | 16.2 | 1.4 | 2.2 | 출처: SUS 316
634 | 10.2 | 16.1 | 1.6 | 2.2 | 출처: SUS 316
635 | 10.3 | 16.1 | 1.6 | 2.2 | 출처: SUS 316
636 | 10 | 16.5 | 1.9 | 2.2 | 출처: SUS 316
637 | 11.2 | 17.7 | 0.8 | 2.1 | 출처: SUS 316
638 | 11.1 | 17.6 | 0.8 | 2.1 | 출처: SUS 316
639 | 11.1 | 17.6 | 0.7 | 2.1 | 출처: SUS 316
640 | 10.9 | 17.6 | 0.8 | 2.1 | 출처: SUS 316
641 | 11.3 | 17.8 | 0.7 | 2.1 | 출처: SUS 316
642 | 10.2 | 16.9 | 1.5 | 2.1 | 출처: SUS 316
643 | 10 | 16.7 | 1.4 | 2.1 | 출처: SUS 316
644 | 10.2 | 16.5 | 1.5 | 2 | 출처: SUS 316
645 | 10.2 | 16.8 | 1.4 | 2.1 | 출처: SUS 316
646 | 9.9 | 17 | 1.5 | 2.1 | 출처: SUS 316
647 | 11.1 | 17.8 | 0.7 | 2.1 | 출처: SUS 316
648 | 10.9 | 17.7 | 0.7 | 2.1 | 출처: SUS 316
649 | 10.9 | 17.7 | 0.6 | 2.1 | 출처: SUS 316
650 | 11.2 | 17.6 | 0.9 | 2.1 | 출처: SUS 316
651 | 11.1 | 17.6 | 0.9 | 2.1 | 출처: SUS 316
652 | 10.3 | 16.6 | 1.1 | 2.2 | 출처: SUS 316
653 | 10.2 | 17.1 | 1 | 2.1 | 출처: SUS 316
654 | 10.1 | 16.8 | 1 | 2.1 | 출처: SUS 316
655 | 9.9 | 16.7 | 1.2 | 2.1 | 출처: SUS 316
656 | 10.5 | 16.4 | 1.1 | 2.2 | 출처: SUS 316
657 | 10.2 | 16.7 | 1 | 2.1 | 출처: SUS 316
658 | 10.2 | 16.5 | 0.9 | 2.1 | 출처: SUS 316
659 | 10.2 | 16.6 | 0.9 | 2.1 | 출처: SUS 316
660 | 10.4 | 16.7 | 1.2 | 2.1 | 출처: SUS 316
661 | 10.2 | 16.8 | 1 | 2.1 | 출처: SUS 316
662 | 11.2 | 17.5 | 0.8 | 2.1 | 출처: SUS 316
663 | 11.2 | 17.6 | 0.7 | 2.1 | 출처: SUS 316
664 | 11 | 17.6 | 0.8 | 2.1 | 출처: SUS 316
665 | 11.1 | 17.7 | 0.8 | 2.1 | 출처: SUS 316
666 | 11.1 | 17.6 | 0.7 | 2.1 | 출처: SUS 316
667 | 12.6 | 15.4 | 0.5 | 2.2 | 출처: SUS 316
669 | 12.3 | 16.1 | 0.5 | 2.1 | 출처: SUS 316
670 | 12.2 | 16.1 | 0.5 | 2.2 | 출처: SUS 316
671 | 12.4 | 15.7 | 0.5 | 2.2 | 출처: SUS 316
672 | 12.5 | 15.9 | 0.4 | 2.3 | 출처: SUS 316
673 | 12.7 | 16.7 | 0.6 | 2.4 | 출처: SUS 316
674 | 11.2 | 17.7 | 0.8 | 2.1 | 출처: SUS 316
675 | 11 | 17.6 | 0.8 | 2.1 | 출처: SUS 316
676 | 11.3 | 17.7 | 0.7 | 2.1 | 출처: SUS 316
677 | 11 | 17.6 | 0.8 | 2.1 | 출처: SUS 316
678 | 11.3 | 17.6 | 0.7 | 2.1 | 출처: SUS 316
679 | 11.1 | 16.5 | 1.7 | 2.1 | 출처: SUS 316
680 | 10.1 | 16.5 | 1.9 | 2.2 | 출처: SUS 316
681 | 10.2 | 16.3 | 1.9 | 2.1 | 출처: SUS 316
682 | 10.3 | 16.4 | 1.9 | 2.1 | 출처: SUS 316
683 | 10.2 | 16.4 | 1.9 | 2.2 | 출처: SUS 316
684 | 10.4 | 16.1 | 1.7 | 2.1 | 출처: SUS 316
685 | 11.2 | 17.7 | 0.7 | 2.1 | 출처: SUS 316
686 | 11.2 | 17.6 | 0.8 | 2.1 | 출처: SUS 316
687 | 11 | 17.6 | 0.7 | 2.1 | 출처: SUS 316
688 | 11.1 | 17.7 | 0.8 | 2.1 | 출처: SUS 316
689 | 11.1 | 17.8 | 0.7 | 2.2 | 출처: SUS 316
690 | 10.1 | 16.5 | 1.4 | 2.1 | 출처: SUS 316
691 | 10.3 | 16.7 | 1.4 | 2 | 출처: SUS 316
692 | 10.1 | 16.7 | 1.3 | 2.1 | 출처: SUS 316
693 | 10 | 16.6 | 1.5 | 2.1 | 출처: SUS 316
694 | 10 | 16.7 | 1.5 | 2.1 | 출처: SUS 316
695 | 11.2 | 17.8 | 0.7 | 2.1 | 출처: SUS 316
696 | 11.2 | 17.4 | 0.8 | 2.1 | 출처: SUS 316
697 | 11 | 17.6 | 0.7 | 2.1 | 출처: SUS 316
698 | 11.2 | 17.5 | 0.9 | 2.1 | 출처: SUS 316
699 | 11.2 | 17.8 | 0.8 | 2.1 | 출처: SUS 316
700 | 10.2 | 16.6 | 1 | 2.1 | 출처: SUS 316
701 | 10.3 | 16.8 | 0.8 | 2.1 | 출처: SUS 316
702 | 10.3 | 16.6 | 1.2 | 2.1 | 출처: SUS 316
703 | 10.3 | 17 | 1.1 | 2.1 | 출처: SUS 316
704 | 10.2 | 16.5 | 1.1 | 2.1 | 출처: SUS 316
705 | 10.1 | 16.6 | 0.9 | 2.1 | 출처: SUS 316
706 | 11.1 | 17.7 | 0.8 | 2.1 | 출처: SUS 316
707 | 10.7 | 16.7 | 1.8 | 2.2 | 출처: SUS 316
708 | 11.1 | 17.5 | 0.8 | 2.1 | 출처: SUS 316
709 | 10.1 | 16 | 1.3 | 2.1 | 출처: SUS 316
710 | 10.9 | 17.7 | 0.7 | 2.1 | 출처: SUS 316
711 | 10.3 | 16.3 | 2 | 2.1 | 출처: SUS 316
712 | 10 | 15.9 | 1.3 | 2.1 | 출처: SUS 316
713 | 11.1 | 17.7 | 0.6 | 2.1 | 출처: SUS 316
714 | 9.9 | 16.3 | 1.1 | 2.1 | 출처: SUS 316
715 | 11.3 | 17.5 | 0.8 | 2.2 | 출처: SUS 316
716 | 10.5 | 16.2 | 1.6 | 2.3 | 출처: SUS 316
717 | 11.1 | 17.7 | 0.8 | 2.2 | 출처: SUS 316
718 | 9.9 | 16.4 | 1.1 | 2.1 | 출처: SUS 316
746 | 11.2 | 17.6 | 0.8 | 2.1 | 출처: SUS 316
747 | 11 | 17.7 | 0.7 | 2.1 | 출처: SUS 316
748 | 10.6 | 16.4 | 1.9 | 2.2 | 출처: SUS 316
749 | 10.5 | 16.6 | 1.8 | 2.1 | 출처: SUS 316
750 | 11.1 | 17.5 | 0.8 | 2.2 | 출처: SUS 316
751 | 10.9 | 17.7 | 0.8 | 2.1 | 출처: SUS 316
752 | 9.4 | 15.8 | 1.4 | 2.2 | 출처: SUS 316
753 | 9.9 | 16.1 | 1.4 | 2.1 | 출처: SUS 316
754 | 10.2 | 16 | 1.4 | 2.1 | 출처: SUS 316
755 | 11.3 | 17.5 | 0.9 | 2.1 | 출처: SUS 316
756 | 11.1 | 17.8 | 0.7 | 2.1 | 출처: SUS 316
757 | 10.2 | 16.4 | 1.9 | 2.1 | 출처: SUS 316
758 | 10.2 | 16.4 | 1.8 | 2.1 | 출처: SUS 316
759 | 9.8 | 16.5 | 1.7 | 2 | 출처: SUS 316
760 | 9.9 | 16.5 | 1.8 | 2.1 | 출처: SUS 316
761 | 11.3 | 17.8 | 0.7 | 2.1 | 출처: SUS 316
762 | 11.2 | 17.6 | 0.8 | 2.1 | 출처: SUS 316
763 | 9.9 | 16.3 | 1.1 | 2.1 | 출처: SUS 316
764 | 9.9 | 16.5 | 1.1 | 2.1 | 출처: SUS 316
765 | 11.1 | 17.7 | 0.8 | 2.1 | 출처: SUS 316
766 | 10.8 | 17.7 | 0.8 | 2.1 | 출처: SUS 316
767 | 10.5 | 16.5 | 1.9 | 2.2 | 출처: SUS 316
768 | 10.7 | 16.6 | 1.9 | 2.2 | 출처: SUS 316
769 | 11.2 | 17.6 | 0.8 | 2.2 | 출처: SUS 316
770 | 11.2 | 17.6 | 0.8 | 2.2 | 출처: SUS 316
771 | 10 | 16.4 | 1 | 2.1 | 출처: SUS 316
772 | 10.1 | 16.3 | 1 | 2.1 | 출처: SUS 316
804 | 11 | 17.5 | 0.8 | 2.1 | 출처: SUS 316
805 | 11.2 | 17.3 | 0.8 | 2.2 | 출처: SUS 316
806 | 10.4 | 16.7 | 1.9 | 2.2 | 출처: SUS 316
807 | 10.3 | 16.7 | 1.9 | 2.1 | 출처: SUS 316
808 | 11.2 | 17.4 | 0.7 | 2.1 | 출처: SUS 316
809 | 11.3 | 17.3 | 0.8 | 2.2 | 출처: SUS 316
810 | 9.8 | 16.1 | 1.4 | 2.2 | 출처: SUS 316
811 | 10.2 | 16.1 | 1.3 | 2.2 | 출처: SUS 316
812 | 11.4 | 17.3 | 0.8 | 2.1 | 출처: SUS 316
813 | 11.3 | 17.5 | 0.7 | 2.1 | 출처: SUS 316
814 | 9.7 | 16.5 | 1.9 | 2.1 | 출처: SUS 316
815 | 10 | 16.3 | 1.9 | 2.1 | 출처: SUS 316
816 | 10.2 | 16 | 1.4 | 2.1 | 출처: SUS 316
817 | 10 | 16 | 1.3 | 2.1 | 출처: SUS 316
818 | 11.4 | 17.3 | 0.9 | 2.2 | 출처: SUS 316
819 | 11.3 | 17.5 | 0.8 | 2.1 | 출처: SUS 316
820 | 10.2 | 16.4 | 1 | 2.1 | 출처: SUS 316
821 | 10 | 16.3 | 1 | 2.1 | 출처: SUS 316
822 | 11.2 | 17.5 | 0.8 | 2.2 | 출처: SUS 316
823 | 11.3 | 17.2 | 0.8 | 2.1 | 출처: SUS 316
824 | 10.6 | 16.6 | 1.7 | 2.1 | 출처: SUS 316
825 | 10.7 | 16.5 | 1.9 | 2.1 | 출처: SUS 316
826 | 11.1 | 17.5 | 0.8 | 2.2 | 출처: SUS 316
827 | 11.4 | 17.5 | 0.8 | 2.1 | 출처: SUS 316
828 | 10.2 | 16 | 1.1 | 2.1 | 출처: SUS 316
829 | 10.1 | 16.4 | 1.1 | 2.1 | 출처: SUS 316
833 | 10.1 | 16.3 | 1.8 | 2 | 출처: SUS 316
834 | 9.9 | 16.2 | 1.9 | 2.1 | 출처: SUS 316

## Duplex
No. | Ni (%) | Cr (%) | Mn (%) | Mo (%) | 비고
493 | 5.3 | 22 | 1.1 | 3.3 | 출처: Duplex
494 | 5.8 | 21.4 | 1.5 | 2.8 | 출처: Duplex
577 | 5.2 | 22.2 | 2.1 | 3.1 | 출처: Duplex
578 | 5 | 22.4 | 1.8 | 3.1 | 출처: Duplex
579 | 5.3 | 22.9 | 1.8 | 3.1 | 출처: Duplex
580 | 5.6 | 21.8 | 1.3 | 3.3 | 출처: Duplex
581 | 4.7 | 21.9 | 0.7 | 3.3 | 출처: Duplex
582 | 5.6 | 22.1 | 0.9 | 3.1 | 출처: Duplex
583 | 5.8 | 22.2 | 1.6 | 3.1 | 출처: Duplex
584 | 6 | 21.1 | 1 | 3 | 출처: Duplex
585 | 5.6 | 22 | 1 | 3.2 | 출처: Duplex
586 | 5.4 | 22 | 1 | 3.2 | 출처: Duplex
587 | 6.1 | 22.4 | 1.5 | 3.1 | 출처: Duplex
588 | 5.5 | 21.8 | 1.2 | 3.4 | 출처: Duplex
589 | 5.5 | 22.5 | 1.9 | 3.5 | 출처: Duplex
590 | 5.3 | 22 | 1 | 3.2 | 출처: Duplex
591 | 5.3 | 22 | 1 | 3.2 | 출처: Duplex
592 | 5.5 | 21.9 | 1 | 3.3 | 출처: Duplex
593 | 5.7 | 21.5 | 1.5 | 2.8 | 출처: Duplex
595 | 5.7 | 21.7 | 1.3 | 3.2 | 출처: Duplex
596 | 5.4 | 22.2 | 1 | 3.2 | 출처: Duplex
597 | 5.2 | 22.3 | 1.9 | 3 | 출처: Duplex
598 | 5.2 | 22.7 | 2 | 3.1 | 출처: Duplex
599 | 5.8 | 21.6 | 1.3 | 3.3 | 출처: Duplex
600 | 5.7 | 22.2 | 0.8 | 3.2 | 출처: Duplex
601 | 5.7 | 22.2 | 1.5 | 3.1 | 출처: Duplex
602 | 5.6 | 21.4 | 0.9 | 3.2 | 출처: Duplex
603 | 5.4 | 21.8 | 1 | 3.2 | 출처: Duplex
604 | 5.5 | 21.6 | 1 | 3.2 | 출처: Duplex
605 | 5.8 | 22.5 | 1.5 | 3.1 | 출처: Duplex
606 | 5.7 | 21.9 | 1.3 | 3.3 | 출처: Duplex
607 | 5.3 | 22.6 | 2 | 3.4 | 출처: Duplex
608 | 5.2 | 22 | 1.1 | 3.3 | 출처: Duplex
609 | 5.3 | 21.9 | 1.1 | 3.2 | 출처: Duplex
610 | 5.5 | 22.2 | 1.1 | 3.3 | 출처: Duplex
611 | 5.7 | 21.5 | 1.6 | 2.9 | 출처: Duplex
612 | 5.7 | 22 | 1.3 | 3.2 | 출처: Duplex
613 | 5.3 | 22 | 1.1 | 3.2 | 출처: Duplex
719 | 5.1 | 22.4 | 1.8 | 3.1 | 출처: Duplex
720 | 5.1 | 22.7 | 1.8 | 3.2 | 출처: Duplex
721 | 5.9 | 21.5 | 1.3 | 3.3 | 출처: Duplex
722 | 5.6 | 22 | 0.9 | 3.2 | 출처: Duplex
723 | 5.7 | 22.6 | 1.5 | 3.1 | 출처: Duplex
724 | 5.4 | 21.9 | 1 | 3.1 | 출처: Duplex
725 | 5.6 | 21.5 | 1 | 3.2 | 출처: Duplex
726 | 5.5 | 21.9 | 0.9 | 3.2 | 출처: Duplex
727 | 5.7 | 22.6 | 1.4 | 3.1 | 출처: Duplex
728 | 5.3 | 22.1 | 1.6 | 3.5 | 출처: Duplex
729 | 5.2 | 22.5 | 1.9 | 3.3 | 출처: Duplex
730 | 5.4 | 21.8 | 0.9 | 3.2 | 출처: Duplex
731 | 5.4 | 22 | 1.1 | 3.2 | 출처: Duplex
732 | 5.3 | 22.1 | 1 | 3.2 | 출처: Duplex
773 | 5.8 | 21.5 | 1.6 | 2.9 | 출처: Duplex
775 | 5.7 | 22 | 1.2 | 3.2 | 출처: Duplex
776 | 5.3 | 22.3 | 1 | 3.2 | 출처: Duplex
777 | 5.2 | 22.7 | 1.8 | 3.2 | 출처: Duplex
778 | 5 | 22.6 | 1.8 | 3.1 | 출처: Duplex
779 | 5.8 | 21.7 | 1.3 | 3.3 | 출처: Duplex
780 | 5.7 | 22.1 | 0.9 | 3.2 | 출처: Duplex
782 | 5.7 | 21.9 | 0.9 | 3.2 | 출처: Duplex
783 | 5.9 | 22.5 | 1.4 | 3.1 | 출처: Duplex
784 | 5.5 | 21.7 | 0.9 | 3.1 | 출처: Duplex
785 | 5.7 | 21.7 | 0.9 | 3.2 | 출처: Duplex
786 | 5.6 | 21.9 | 1 | 3.2 | 출처: Duplex
787 | 5.9 | 22.3 | 1.6 | 3.1 | 출처: Duplex
788 | 5.6 | 21.7 | 1.4 | 3.3 | 출처: Duplex
789 | 5.1 | 22.6 | 1.8 | 3.2 | 출처: Duplex
790 | 5.3 | 22.2 | 0.9 | 3.2 | 출처: Duplex
791 | 5.3 | 22.1 | 1 | 3.2 | 출처: Duplex
792 | 5.3 | 22.2 | 1.1 | 3.3 | 출처: Duplex
830 | 5.3 | 21.2 | 1.1 | 3.4 | 출처: Duplex
831 | 5.8 | 21.9 | 1.2 | 3.2 | 출처: Duplex
832 | 5.4 | 21.9 | 1 | 3.3 | 출처: Duplex

## Others (미분류)
No. | Ni (%) | Cr (%) | Mn (%) | Mo (%) | 탈락 사유 | 비고
2 | 0 | 8.6 | 0.4 | 0.4 | Cr낮음(8.592<16.2), Ni낮음(304기준 0.0<7.2) | 출처: Others (미분류)
3 | 0.5 | 9.2 | 1.1 | 0.2 | Cr낮음(9.181<16.2), Ni낮음(304기준 0.528<7.2) | 출처: Others (미분류)
4 | 0.2 | 8.7 | 0.4 | 0.4 | Cr낮음(8.744<16.2), Ni낮음(304기준 0.192<7.2) | 출처: Others (미분류)
5 | 0 | 8.6 | 0.4 | 0.4 | Cr낮음(8.604<16.2), Ni낮음(304기준 0.0<7.2) | 출처: Others (미분류)
6 | 0.6 | 9.7 | 0.7 | 0.3 | Cr낮음(9.673<16.2), Ni낮음(304기준 0.636<7.2) | 출처: Others (미분류)
7 | 0.2 | 9.3 | 0.4 | 0.5 | Cr낮음(9.331<16.2), Ni낮음(304기준 0.186<7.2) | 출처: Others (미분류)
8 | 0.1 | 8.7 | 0.4 | 0.4 | Cr낮음(8.746<16.2), Ni낮음(304기준 0.1<7.2) | 출처: Others (미분류)
9 | 0.5 | 11.2 | 1 | 0.3 | Cr낮음(11.218<16.2), Ni낮음(304기준 0.546<7.2) | 출처: Others (미분류)
10 | 0.3 | 12.3 | 0.5 | 0.7 | Cr낮음(12.296<16.2), Ni낮음(304기준 0.296<7.2), Mo초과(0.665>0.55) | 출처: Others (미분류)
11 | 0 | 8.6 | 0.4 | 0.4 | Cr낮음(8.62<16.2), Ni낮음(304기준 0.0<7.2) | 출처: Others (미분류)
12 | 0.4 | 9.2 | 1 | 0.2 | Cr낮음(9.225<16.2), Ni낮음(304기준 0.384<7.2) | 출처: Others (미분류)
13 | 0.2 | 8.7 | 0.4 | 0.4 | Cr낮음(8.743<16.2), Ni낮음(304기준 0.222<7.2) | 출처: Others (미분류)
14 | 0.3 | 7.6 | 0.7 | 0.7 | Cr낮음(7.6<16.2), Ni낮음(304기준 0.292<7.2), Mo초과(0.69>0.55) | 출처: Others (미분류)
15 | 0.3 | 8.9 | 0.8 | 0.5 | Cr낮음(8.891<16.2), Ni낮음(304기준 0.281<7.2) | 출처: Others (미분류)
16 | 0 | 11.1 | 0 | 0.5 | Cr낮음(11.141<16.2), Ni낮음(304기준 0.0<7.2) | 출처: Others (미분류)
17 | 0 | 8.5 | 0.9 | 0.5 | Cr낮음(8.516<16.2), Ni낮음(304기준 0.0<7.2) | 출처: Others (미분류)
18 | 0 | 8.5 | 0.5 | 0.5 | Cr낮음(8.518<16.2), Ni낮음(304기준 0.0<7.2) | 출처: Others (미분류)
19 | 0.2 | 8.5 | 0.7 | 0.6 | Cr낮음(8.507<16.2), Ni낮음(304기준 0.191<7.2), Mo초과(0.605>0.55) | 출처: Others (미분류)
20 | 0.2 | 8.7 | 0.5 | 0.4 | Cr낮음(8.68<16.2), Ni낮음(304기준 0.167<7.2) | 출처: Others (미분류)
21 | 0.5 | 9 | 1 | 0.2 | Cr낮음(8.977<16.2), Ni낮음(304기준 0.495<7.2) | 출처: Others (미분류)
22 | 0.2 | 8.8 | 0.5 | 0.4 | Cr낮음(8.764<16.2), Ni낮음(304기준 0.158<7.2) | 출처: Others (미분류)
23 | 0.3 | 9 | 0.7 | 0.5 | Cr낮음(8.954<16.2), Ni낮음(304기준 0.271<7.2) | 출처: Others (미분류)
24 | 0 | 7.6 | 0.8 | 0.9 | Cr낮음(7.644<16.2), Ni낮음(304기준 0.0<7.2), Mo초과(0.889>0.55) | 출처: Others (미분류)
25 | 0.3 | 9.3 | 1.3 | 0.5 | Cr낮음(9.257<16.2), Ni낮음(304기준 0.273<7.2) | 출처: Others (미분류)
26 | 0.2 | 10.8 | 0.4 | 0.6 | Cr낮음(10.818<16.2), Ni낮음(304기준 0.237<7.2), Mo초과(0.572>0.55) | 출처: Others (미분류)
27 | 0.3 | 8.1 | 0.8 | 0.5 | Cr낮음(8.137<16.2), Ni낮음(304기준 0.283<7.2) | 출처: Others (미분류)
28 | 0.5 | 9.1 | 1 | 0.4 | Cr낮음(9.125<16.2), Ni낮음(304기준 0.488<7.2) | 출처: Others (미분류)
29 | 0.1 | 8.5 | 0.5 | 0.5 | Cr낮음(8.481<16.2), Ni낮음(304기준 0.139<7.2) | 출처: Others (미분류)
30 | 0.2 | 8.4 | 0.5 | 0.5 | Cr낮음(8.361<16.2), Ni낮음(304기준 0.162<7.2) | 출처: Others (미분류)
31 | 0.4 | 9.3 | 0.8 | 0.3 | Cr낮음(9.292<16.2), Ni낮음(304기준 0.39<7.2) | 출처: Others (미분류)
32 | 0.3 | 9.1 | 0.4 | 0.4 | Cr낮음(9.092<16.2), Ni낮음(304기준 0.258<7.2) | 출처: Others (미분류)
33 | 0.3 | 9 | 0.6 | 0.4 | Cr낮음(8.986<16.2), Ni낮음(304기준 0.274<7.2) | 출처: Others (미분류)
34 | 0.4 | 8.3 | 0.5 | 0.3 | Cr낮음(8.269<16.2), Ni낮음(304기준 0.406<7.2) | 출처: Others (미분류)
35 | 0.3 | 8.7 | 0.4 | 0.4 | Cr낮음(8.689<16.2), Ni낮음(304기준 0.301<7.2) | 출처: Others (미분류)
36 | 0 | 8.4 | 0.6 | 0.5 | Cr낮음(8.414<16.2), Ni낮음(304기준 0.0<7.2) | 출처: Others (미분류)
37 | 0 | 8.7 | 0.6 | 0.5 | Cr낮음(8.732<16.2), Ni낮음(304기준 0.0<7.2) | 출처: Others (미분류)
38 | 0 | 7.8 | 0.6 | 0.7 | Cr낮음(7.81<16.2), Ni낮음(304기준 0.0<7.2), Mo초과(0.698>0.55) | 출처: Others (미분류)
39 | 0.2 | 8.6 | 0.6 | 0.5 | Cr낮음(8.588<16.2), Ni낮음(304기준 0.177<7.2) | 출처: Others (미분류)
40 | 0.5 | 9.5 | 0.8 | 0.4 | Cr낮음(9.458<16.2), Ni낮음(304기준 0.497<7.2) | 출처: Others (미분류)
41 | 0.4 | 8.9 | 0.4 | 0.4 | Cr낮음(8.912<16.2), Ni낮음(304기준 0.41<7.2) | 출처: Others (미분류)
42 | 0 | 7.9 | 1.2 | 0.6 | Cr낮음(7.914<16.2), Ni낮음(304기준 0.0<7.2), Mo초과(0.618>0.55) | 출처: Others (미분류)
43 | 0 | 0 | 0 | 0 | 값 인식 실패(0.0) | 출처: Others (미분류)
44 | 0 | 0 | 0 | 0 | 값 인식 실패(0.0) | 출처: Others (미분류)
45 | 0 | 6.7 | 0.7 | 0.9 | Cr낮음(6.695<16.2), Ni낮음(304기준 0.0<7.2), Mo초과(0.894>0.55) | 출처: Others (미분류)
46 | 0 | 8.2 | 0.5 | 0.5 | Cr낮음(8.238<16.2), Ni낮음(304기준 0.0<7.2) | 출처: Others (미분류)
47 | 0.3 | 8.5 | 0.6 | 0.4 | Cr낮음(8.47<16.2), Ni낮음(304기준 0.256<7.2) | 출처: Others (미분류)
48 | 0.5 | 9.1 | 0.9 | 0.4 | Cr낮음(9.134<16.2), Ni낮음(304기준 0.458<7.2) | 출처: Others (미분류)
49 | 0 | 8.5 | 0.3 | 0.4 | Cr낮음(8.503<16.2), Ni낮음(304기준 0.0<7.2) | 출처: Others (미분류)
50 | 0.4 | 8.9 | 0.9 | 0.4 | Cr낮음(8.851<16.2), Ni낮음(304기준 0.413<7.2) | 출처: Others (미분류)
51 | 0.2 | 7.9 | 0.8 | 0.6 | Cr낮음(7.866<16.2), Ni낮음(304기준 0.199<7.2), Mo초과(0.57>0.55) | 출처: Others (미분류)
52 | 0 | 7.7 | 0.4 | 0.6 | Cr낮음(7.745<16.2), Ni낮음(304기준 0.0<7.2), Mo초과(0.638>0.55) | 출처: Others (미분류)
53 | 0.3 | 9 | 0.8 | 0.4 | Cr낮음(9.007<16.2), Ni낮음(304기준 0.284<7.2) | 출처: Others (미분류)
54 | 0.2 | 8.2 | 0.5 | 0.5 | Cr낮음(8.154<16.2), Ni낮음(304기준 0.168<7.2) | 출처: Others (미분류)
55 | 0 | 0 | 0 | 3.2 | 값 인식 실패(0.0) | 출처: Others (미분류)
56 | 0 | 0 | 0 | 0 | 값 인식 실패(0.0) | 출처: Others (미분류)
57 | 0 | 7.4 | 0.7 | 0.5 | Cr낮음(7.44<16.2), Ni낮음(304기준 0.0<7.2) | 출처: Others (미분류)
58 | 0.1 | 4.7 | 0.1 | 0.3 | Cr낮음(4.741<16.2), Ni낮음(304기준 0.055<7.2) | 출처: Others (미분류)
59 | 0 | 7 | 0 | 0.4 | Cr낮음(6.956<16.2), Ni낮음(304기준 0.0<7.2) | 출처: Others (미분류)
60 | 0.3 | 9.3 | 0.6 | 0.4 | Cr낮음(9.301<16.2), Ni낮음(304기준 0.283<7.2) | 출처: Others (미분류)
61 | 0.1 | 8.5 | 0.4 | 0.4 | Cr낮음(8.461<16.2), Ni낮음(304기준 0.131<7.2) | 출처: Others (미분류)
62 | 0.1 | 8.5 | 0.4 | 0.4 | Cr낮음(8.534<16.2), Ni낮음(304기준 0.1<7.2) | 출처: Others (미분류)
63 | 0.2 | 8.4 | 0.5 | 0.4 | Cr낮음(8.444<16.2), Ni낮음(304기준 0.187<7.2) | 출처: Others (미분류)
64 | 0.3 | 9.7 | 1.1 | 0.4 | Cr낮음(9.668<16.2), Ni낮음(304기준 0.312<7.2) | 출처: Others (미분류)
65 | 0.2 | 8.4 | 0.3 | 0.4 | Cr낮음(8.374<16.2), Ni낮음(304기준 0.166<7.2) | 출처: Others (미분류)
66 | 0.2 | 8.7 | 0.3 | 0.4 | Cr낮음(8.675<16.2), Ni낮음(304기준 0.204<7.2) | 출처: Others (미분류)
67 | 0.3 | 9.3 | 0.7 | 0.3 | Cr낮음(9.309<16.2), Ni낮음(304기준 0.33<7.2) | 출처: Others (미분류)
68 | 0.3 | 9 | 0.8 | 0.5 | Cr낮음(8.96<16.2), Ni낮음(304기준 0.277<7.2) | 출처: Others (미분류)
69 | 0 | 8.3 | 0.7 | 0.4 | Cr낮음(8.264<16.2), Ni낮음(304기준 0.0<7.2) | 출처: Others (미분류)
70 | 0.5 | 9.1 | 1 | 0.3 | Cr낮음(9.112<16.2), Ni낮음(304기준 0.49<7.2) | 출처: Others (미분류)
71 | 0.2 | 8.8 | 0.7 | 0.3 | Cr낮음(8.821<16.2), Ni낮음(304기준 0.189<7.2) | 출처: Others (미분류)
72 | 0 | 2.5 | 0.3 | 0.3 | Cr낮음(2.477<16.2), Ni낮음(304기준 0.0<7.2) | 출처: Others (미분류)
73 | 0 | 6 | 0.9 | 0.6 | Cr낮음(5.965<16.2), Ni낮음(304기준 0.0<7.2), Mo초과(0.6>0.55) | 출처: Others (미분류)
74 | 0.3 | 9.3 | 0.7 | 0.3 | Cr낮음(9.298<16.2), Ni낮음(304기준 0.332<7.2) | 출처: Others (미분류)
75 | 0.3 | 9.5 | 0.7 | 0.4 | Cr낮음(9.522<16.2), Ni낮음(304기준 0.279<7.2) | 출처: Others (미분류)
76 | 0.6 | 9.4 | 0.8 | 0.4 | Cr낮음(9.412<16.2), Ni낮음(304기준 0.552<7.2) | 출처: Others (미분류)
77 | 0.3 | 9.4 | 0.6 | 0.3 | Cr낮음(9.422<16.2), Ni낮음(304기준 0.303<7.2) | 출처: Others (미분류)
78 | 0.1 | 8.2 | 0.6 | 0.4 | Cr낮음(8.161<16.2), Ni낮음(304기준 0.148<7.2) | 출처: Others (미분류)
79 | 0.3 | 8.5 | 0.6 | 0.4 | Cr낮음(8.482<16.2), Ni낮음(304기준 0.276<7.2) | 출처: Others (미분류)
80 | 0.3 | 8.6 | 1.2 | 0.5 | Cr낮음(8.55<16.2), Ni낮음(304기준 0.304<7.2) | 출처: Others (미분류)
81 | 0.1 | 7.6 | 0.4 | 0.6 | Cr낮음(7.595<16.2), Ni낮음(304기준 0.122<7.2), Mo초과(0.579>0.55) | 출처: Others (미분류)
82 | 0.1 | 7.7 | 0.5 | 0.6 | Cr낮음(7.742<16.2), Ni낮음(304기준 0.117<7.2), Mo초과(0.554>0.55) | 출처: Others (미분류)
83 | 0.1 | 8.2 | 0.4 | 0.5 | Cr낮음(8.233<16.2), Ni낮음(304기준 0.14<7.2) | 출처: Others (미분류)
84 | 0.5 | 8.2 | 0.5 | 0.5 | Cr낮음(8.175<16.2), Ni낮음(304기준 0.455<7.2) | 출처: Others (미분류)
85 | 0.2 | 8.3 | 0.4 | 0.4 | Cr낮음(8.305<16.2), Ni낮음(304기준 0.18<7.2) | 출처: Others (미분류)
86 | 0.2 | 8.4 | 0.4 | 0.4 | Cr낮음(8.352<16.2), Ni낮음(304기준 0.205<7.2) | 출처: Others (미분류)
87 | 0.4 | 9.5 | 0.7 | 0.3 | Cr낮음(9.507<16.2), Ni낮음(304기준 0.382<7.2) | 출처: Others (미분류)
88 | 0.1 | 8 | 0.5 | 0.5 | Cr낮음(8.008<16.2), Ni낮음(304기준 0.123<7.2) | 출처: Others (미분류)
89 | 0.2 | 9.1 | 0.5 | 0.4 | Cr낮음(9.085<16.2), Ni낮음(304기준 0.162<7.2) | 출처: Others (미분류)
90 | 0.3 | 8.6 | 0.3 | 0.4 | Cr낮음(8.602<16.2), Ni낮음(304기준 0.255<7.2) | 출처: Others (미분류)
91 | 0 | 9.2 | 0.7 | 0.4 | Cr낮음(9.217<16.2), Ni낮음(304기준 0.0<7.2) | 출처: Others (미분류)
92 | 0.6 | 9.5 | 1.1 | 0.2 | Cr낮음(9.48<16.2), Ni낮음(304기준 0.56<7.2) | 출처: Others (미분류)
93 | 0 | 8.3 | 0.5 | 0.4 | Cr낮음(8.348<16.2), Ni낮음(304기준 0.0<7.2) | 출처: Others (미분류)
94 | 0 | 8.9 | 0.4 | 1 | Cr낮음(8.869<16.2), Ni낮음(304기준 0.0<7.2), Mo초과(1.015>0.55) | 출처: Others (미분류)
95 | 0.4 | 9.2 | 0.8 | 0.4 | Cr낮음(9.185<16.2), Ni낮음(304기준 0.398<7.2) | 출처: Others (미분류)
96 | 0.4 | 9.4 | 0.6 | 0.4 | Cr낮음(9.381<16.2), Ni낮음(304기준 0.381<7.2) | 출처: Others (미분류)
97 | 0.1 | 8.1 | 0.4 | 0.4 | Cr낮음(8.146<16.2), Ni낮음(304기준 0.094<7.2) | 출처: Others (미분류)
98 | 0.1 | 8.6 | 0.6 | 0.4 | Cr낮음(8.624<16.2), Ni낮음(304기준 0.124<7.2) | 출처: Others (미분류)
99 | 0.4 | 9.3 | 0.7 | 0.4 | Cr낮음(9.327<16.2), Ni낮음(304기준 0.374<7.2) | 출처: Others (미분류)
100 | 0 | 8.3 | 0.5 | 0.4 | Cr낮음(8.327<16.2), Ni낮음(304기준 0.0<7.2) | 출처: Others (미분류)
101 | 1 | 9.7 | 0.8 | 0.4 | Cr낮음(9.725<16.2), Ni낮음(304기준 0.95<7.2) | 출처: Others (미분류)
102 | 0 | 6 | 0.4 | 0.4 | Cr낮음(6.013<16.2), Ni낮음(304기준 0.0<7.2) | 출처: Others (미분류)
103 | 0.2 | 8.4 | 0.5 | 0.4 | Cr낮음(8.389<16.2), Ni낮음(304기준 0.15<7.2) | 출처: Others (미분류)
104 | 0.4 | 9.3 | 0.9 | 0.4 | Cr낮음(9.259<16.2), Ni낮음(304기준 0.389<7.2) | 출처: Others (미분류)
105 | 0.3 | 8.6 | 0.9 | 0.4 | Cr낮음(8.573<16.2), Ni낮음(304기준 0.282<7.2) | 출처: Others (미분류)
106 | 0.1 | 8.1 | 0.5 | 1 | Cr낮음(8.11<16.2), Ni낮음(304기준 0.121<7.2), Mo초과(1.003>0.55) | 출처: Others (미분류)
107 | 0.4 | 9.1 | 0.8 | 0.4 | Cr낮음(9.062<16.2), Ni낮음(304기준 0.4<7.2) | 출처: Others (미분류)
108 | 0.1 | 8.2 | 0.8 | 0.4 | Cr낮음(8.237<16.2), Ni낮음(304기준 0.131<7.2) | 출처: Others (미분류)
109 | 0.1 | 8.5 | 0.5 | 1 | Cr낮음(8.503<16.2), Ni낮음(304기준 0.106<7.2), Mo초과(0.987>0.55) | 출처: Others (미분류)
110 | 0.1 | 8.5 | 0.4 | 1 | Cr낮음(8.494<16.2), Ni낮음(304기준 0.057<7.2), Mo초과(0.988>0.55) | 출처: Others (미분류)
111 | 0.3 | 9.4 | 0.8 | 0.4 | Cr낮음(9.357<16.2), Ni낮음(304기준 0.288<7.2) | 출처: Others (미분류)
112 | 0 | 8.5 | 0.4 | 0.4 | Cr낮음(8.482<16.2), Ni낮음(304기준 0.0<7.2) | 출처: Others (미분류)
113 | 0 | 0 | 0 | 0 | 값 인식 실패(0.0) | 출처: Others (미분류)
114 | 0 | 7.6 | 0.6 | 1.2 | Cr낮음(7.557<16.2), Ni낮음(304기준 0.0<7.2), Mo초과(1.165>0.55) | 출처: Others (미분류)
116 | 0 | 8.2 | 0.6 | 1.2 | Cr낮음(8.203<16.2), Ni낮음(304기준 0.0<7.2), Mo초과(1.16>0.55) | 출처: Others (미분류)
117 | 0 | 8.4 | 0.4 | 1 | Cr낮음(8.394<16.2), Ni낮음(304기준 0.0<7.2), Mo초과(1.04>0.55) | 출처: Others (미분류)
118 | 0.3 | 9.5 | 0.9 | 0.4 | Cr낮음(9.456<16.2), Ni낮음(304기준 0.322<7.2) | 출처: Others (미분류)
119 | 0.3 | 9.8 | 0.4 | 0.4 | Cr낮음(9.795<16.2), Ni낮음(304기준 0.326<7.2) | 출처: Others (미분류)
120 | 0.4 | 8.5 | 0.5 | 0.5 | Cr낮음(8.505<16.2), Ni낮음(304기준 0.352<7.2) | 출처: Others (미분류)
121 | 0.4 | 9.4 | 0.7 | 0.4 | Cr낮음(9.359<16.2), Ni낮음(304기준 0.382<7.2) | 출처: Others (미분류)
122 | 0.1 | 8 | 0.3 | 0.4 | Cr낮음(8.013<16.2), Ni낮음(304기준 0.131<7.2) | 출처: Others (미분류)
123 | 0 | 8.3 | 0.4 | 0.4 | Cr낮음(8.281<16.2), Ni낮음(304기준 0.0<7.2) | 출처: Others (미분류)
124 | 0.2 | 8.4 | 0.3 | 1 | Cr낮음(8.446<16.2), Ni낮음(304기준 0.178<7.2), Mo초과(0.964>0.55) | 출처: Others (미분류)
125 | 0.6 | 9.2 | 0.9 | 0.3 | Cr낮음(9.199<16.2), Ni낮음(304기준 0.581<7.2) | 출처: Others (미분류)
126 | 0.2 | 9.2 | 0.5 | 0.5 | Cr낮음(9.212<16.2), Ni낮음(304기준 0.168<7.2) | 출처: Others (미분류)
127 | 0.1 | 8.5 | 0.6 | 0.4 | Cr낮음(8.487<16.2), Ni낮음(304기준 0.147<7.2) | 출처: Others (미분류)
128 | 0.5 | 9.2 | 0.7 | 0.4 | Cr낮음(9.223<16.2), Ni낮음(304기준 0.531<7.2) | 출처: Others (미분류)
129 | 0.2 | 9.1 | 0.3 | 0.5 | Cr낮음(9.141<16.2), Ni낮음(304기준 0.178<7.2) | 출처: Others (미분류)
131 | 0 | 1 | 0.4 | 0.6 | Cr낮음(1.018<16.2), Ni낮음(304기준 0.0<7.2), Mo초과(0.6>0.55) | 출처: Others (미분류)
132 | 0 | 0.2 | 1.1 | 0.1 | Cr낮음(0.173<16.2), Ni낮음(304기준 0.0<7.2) | 출처: Others (미분류)
133 | 0 | 0.1 | 1.1 | 0.1 | Cr낮음(0.118<16.2), Ni낮음(304기준 0.0<7.2) | 출처: Others (미분류)
134 | 0 | 1.4 | 0.5 | 0.7 | Cr낮음(1.443<16.2), Ni낮음(304기준 0.0<7.2), Mo초과(0.721>0.55) | 출처: Others (미분류)
136 | 0.2 | 7.4 | 0.6 | 0.5 | Cr낮음(7.379<16.2), Ni낮음(304기준 0.173<7.2) | 출처: Others (미분류)
137 | 0.3 | 9 | 0.8 | 0.5 | Cr낮음(8.95<16.2), Ni낮음(304기준 0.269<7.2) | 출처: Others (미분류)
138 | 0.2 | 8.2 | 0.4 | 0.5 | Cr낮음(8.172<16.2), Ni낮음(304기준 0.196<7.2) | 출처: Others (미분류)
139 | 0.1 | 8.6 | 0.5 | 0.5 | Cr낮음(8.589<16.2), Ni낮음(304기준 0.12<7.2) | 출처: Others (미분류)
140 | 0.2 | 8.7 | 0.5 | 0.5 | Cr낮음(8.693<16.2), Ni낮음(304기준 0.223<7.2) | 출처: Others (미분류)
141 | 0.3 | 8.8 | 0.6 | 0.4 | Cr낮음(8.839<16.2), Ni낮음(304기준 0.27<7.2) | 출처: Others (미분류)
142 | 0.2 | 8 | 0.5 | 0.5 | Cr낮음(8.045<16.2), Ni낮음(304기준 0.171<7.2) | 출처: Others (미분류)
143 | 0.4 | 9.6 | 0.8 | 0.3 | Cr낮음(9.598<16.2), Ni낮음(304기준 0.35<7.2) | 출처: Others (미분류)
144 | 0.3 | 8.3 | 0.5 | 0.5 | Cr낮음(8.281<16.2), Ni낮음(304기준 0.275<7.2) | 출처: Others (미분류)
145 | 0 | 8.3 | 0.3 | 0.5 | Cr낮음(8.283<16.2), Ni낮음(304기준 0.0<7.2) | 출처: Others (미분류)
146 | 0.3 | 9.4 | 0.7 | 0.3 | Cr낮음(9.419<16.2), Ni낮음(304기준 0.283<7.2) | 출처: Others (미분류)
147 | 0.2 | 8.3 | 0.4 | 0.6 | Cr낮음(8.342<16.2), Ni낮음(304기준 0.171<7.2), Mo초과(0.554>0.55) | 출처: Others (미분류)
148 | 0 | 8.1 | 0.5 | 0.5 | Cr낮음(8.063<16.2), Ni낮음(304기준 0.0<7.2) | 출처: Others (미분류)
149 | 0.4 | 9.5 | 0.7 | 0.3 | Cr낮음(9.492<16.2), Ni낮음(304기준 0.393<7.2) | 출처: Others (미분류)
150 | 0.2 | 8.4 | 0.4 | 0.4 | Cr낮음(8.368<16.2), Ni낮음(304기준 0.187<7.2) | 출처: Others (미분류)
151 | 0.2 | 8.5 | 0.5 | 0.5 | Cr낮음(8.488<16.2), Ni낮음(304기준 0.218<7.2) | 출처: Others (미분류)
152 | 0.2 | 9.6 | 0.7 | 0.4 | Cr낮음(9.597<16.2), Ni낮음(304기준 0.195<7.2) | 출처: Others (미분류)
153 | 0.3 | 8.7 | 0.8 | 0.4 | Cr낮음(8.682<16.2), Ni낮음(304기준 0.346<7.2) | 출처: Others (미분류)
154 | 0.2 | 7.9 | 0.5 | 0.5 | Cr낮음(7.919<16.2), Ni낮음(304기준 0.167<7.2) | 출처: Others (미분류)
155 | 0.3 | 9.2 | 0.7 | 0.4 | Cr낮음(9.175<16.2), Ni낮음(304기준 0.327<7.2) | 출처: Others (미분류)
156 | 0.1 | 8.4 | 0.6 | 0.4 | Cr낮음(8.393<16.2), Ni낮음(304기준 0.133<7.2) | 출처: Others (미분류)
157 | 0.2 | 8.1 | 0.4 | 0.6 | Cr낮음(8.118<16.2), Ni낮음(304기준 0.173<7.2), Mo초과(0.554>0.55) | 출처: Others (미분류)
158 | 0.4 | 9.1 | 0.6 | 0.3 | Cr낮음(9.128<16.2), Ni낮음(304기준 0.426<7.2) | 출처: Others (미분류)
159 | 0 | 8.4 | 0.5 | 0.4 | Cr낮음(8.412<16.2), Ni낮음(304기준 0.0<7.2) | 출처: Others (미분류)
160 | 0.2 | 9.2 | 0.6 | 0.4 | Cr낮음(9.218<16.2), Ni낮음(304기준 0.238<7.2) | 출처: Others (미분류)
161 | 0.3 | 8.2 | 0.6 | 0.5 | Cr낮음(8.161<16.2), Ni낮음(304기준 0.313<7.2) | 출처: Others (미분류)
162 | 0 | 1.2 | 0.3 | 0.4 | Cr낮음(1.183<16.2), Ni낮음(304기준 0.0<7.2) | 출처: Others (미분류)
163 | 0.4 | 9 | 0.8 | 0.4 | Cr낮음(9.05<16.2), Ni낮음(304기준 0.373<7.2) | 출처: Others (미분류)
164 | 0.2 | 8.3 | 0.5 | 0.5 | Cr낮음(8.304<16.2), Ni낮음(304기준 0.229<7.2) | 출처: Others (미분류)
165 | 0.4 | 9.4 | 0.8 | 0.4 | Cr낮음(9.434<16.2), Ni낮음(304기준 0.429<7.2) | 출처: Others (미분류)
166 | 0.2 | 8.1 | 0.5 | 0.4 | Cr낮음(8.076<16.2), Ni낮음(304기준 0.158<7.2) | 출처: Others (미분류)
167 | 0.2 | 8.5 | 0.5 | 0.4 | Cr낮음(8.543<16.2), Ni낮음(304기준 0.161<7.2) | 출처: Others (미분류)
168 | 0.3 | 9.5 | 1.1 | 0.4 | Cr낮음(9.521<16.2), Ni낮음(304기준 0.304<7.2) | 출처: Others (미분류)
169 | 0 | 6 | 0.5 | 0.4 | Cr낮음(6.003<16.2), Ni낮음(304기준 0.0<7.2) | 출처: Others (미분류)
170 | 0.2 | 7.6 | 0.5 | 0.5 | Cr낮음(7.558<16.2), Ni낮음(304기준 0.161<7.2) | 출처: Others (미분류)
171 | 0.1 | 5.8 | 0.3 | 0.4 | Cr낮음(5.804<16.2), Ni낮음(304기준 0.07<7.2) | 출처: Others (미분류)
172 | 0 | 2.3 | 0.4 | 0.4 | Cr낮음(2.297<16.2), Ni낮음(304기준 0.0<7.2) | 출처: Others (미분류)
173 | 0.4 | 9.8 | 1.2 | 0.4 | Cr낮음(9.779<16.2), Ni낮음(304기준 0.406<7.2) | 출처: Others (미분류)
174 | 0.1 | 4.4 | 0.4 | 0.4 | Cr낮음(4.436<16.2), Ni낮음(304기준 0.071<7.2) | 출처: Others (미분류)
175 | 0 | 1.7 | 0.3 | 0.4 | Cr낮음(1.734<16.2), Ni낮음(304기준 0.0<7.2) | 출처: Others (미분류)
176 | 0.1 | 4.6 | 0.4 | 0.4 | Cr낮음(4.613<16.2), Ni낮음(304기준 0.088<7.2) | 출처: Others (미분류)
177 | 0.1 | 7.3 | 0.5 | 0.5 | Cr낮음(7.289<16.2), Ni낮음(304기준 0.114<7.2) | 출처: Others (미분류)
178 | 0.1 | 7.3 | 0.3 | 0.4 | Cr낮음(7.281<16.2), Ni낮음(304기준 0.071<7.2) | 출처: Others (미분류)
179 | 0 | 3.9 | 0.2 | 0.3 | Cr낮음(3.942<16.2), Ni낮음(304기준 0.0<7.2) | 출처: Others (미분류)
180 | 0 | 1.7 | 0 | 0.4 | Cr낮음(1.711<16.2), Ni낮음(304기준 0.0<7.2) | 출처: Others (미분류)
181 | 0.2 | 7.6 | 0.4 | 0.5 | Cr낮음(7.637<16.2), Ni낮음(304기준 0.178<7.2) | 출처: Others (미분류)
182 | 0.4 | 9.1 | 0.7 | 0.4 | Cr낮음(9.109<16.2), Ni낮음(304기준 0.426<7.2) | 출처: Others (미분류)
183 | 0.1 | 8.6 | 0.6 | 0.4 | Cr낮음(8.598<16.2), Ni낮음(304기준 0.133<7.2) | 출처: Others (미분류)
184 | 0.4 | 9.2 | 0.8 | 0.4 | Cr낮음(9.226<16.2), Ni낮음(304기준 0.409<7.2) | 출처: Others (미분류)
185 | 0.2 | 8.5 | 0.4 | 0.4 | Cr낮음(8.545<16.2), Ni낮음(304기준 0.19<7.2) | 출처: Others (미분류)
186 | 0 | 8.5 | 0.5 | 0.4 | Cr낮음(8.495<16.2), Ni낮음(304기준 0.0<7.2) | 출처: Others (미분류)
187 | 0.3 | 9.3 | 0.5 | 0.4 | Cr낮음(9.31<16.2), Ni낮음(304기준 0.316<7.2) | 출처: Others (미분류)
188 | 0 | 8.6 | 1.3 | 0.9 | Cr낮음(8.596<16.2), Ni낮음(304기준 0.0<7.2), Mo초과(0.885>0.55) | 출처: Others (미분류)
189 | 0 | 8.4 | 0.5 | 0.4 | Cr낮음(8.43<16.2), Ni낮음(304기준 0.0<7.2) | 출처: Others (미분류)
190 | 0.5 | 9.7 | 0.9 | 0.4 | Cr낮음(9.725<16.2), Ni낮음(304기준 0.534<7.2) | 출처: Others (미분류)
191 | 0.4 | 9.4 | 0.7 | 0.4 | Cr낮음(9.355<16.2), Ni낮음(304기준 0.419<7.2) | 출처: Others (미분류)
192 | 0 | 5.4 | 0.5 | 0.6 | Cr낮음(5.366<16.2), Ni낮음(304기준 0.0<7.2), Mo초과(0.568>0.55) | 출처: Others (미분류)
193 | 0 | 4.2 | 0.4 | 0.8 | Cr낮음(4.2<16.2), Ni낮음(304기준 0.0<7.2), Mo초과(0.839>0.55) | 출처: Others (미분류)
194 | 0.2 | 6.9 | 0.3 | 0.5 | Cr낮음(6.865<16.2), Ni낮음(304기준 0.189<7.2) | 출처: Others (미분류)
195 | 0.2 | 9.6 | 0.8 | 0.5 | Cr낮음(9.588<16.2), Ni낮음(304기준 0.245<7.2) | 출처: Others (미분류)
196 | 0.1 | 6.8 | 0.4 | 0.5 | Cr낮음(6.805<16.2), Ni낮음(304기준 0.086<7.2) | 출처: Others (미분류)
197 | 0.1 | 6.7 | 0.3 | 0.3 | Cr낮음(6.709<16.2), Ni낮음(304기준 0.125<7.2) | 출처: Others (미분류)
201 | 1.3 | 1.2 | 0.5 | 0.6 | Cr낮음(1.212<16.2), Ni낮음(304기준 1.329<7.2), Mo초과(0.574>0.55) | 출처: Others (미분류)
202 | 0 | 0.6 | 0.1 | 0.4 | Cr낮음(0.648<16.2), Ni낮음(304기준 0.0<7.2) | 출처: Others (미분류)
203 | 0 | 0.5 | 0.1 | 0.4 | Cr낮음(0.462<16.2), Ni낮음(304기준 0.0<7.2) | 출처: Others (미분류)
204 | 0.2 | 1.1 | 0.4 | 0.5 | Cr낮음(1.124<16.2), Ni낮음(304기준 0.216<7.2) | 출처: Others (미분류)
205 | 0.1 | 0.8 | 0.2 | 0.4 | Cr낮음(0.831<16.2), Ni낮음(304기준 0.074<7.2) | 출처: Others (미분류)
206 | 0 | 1.1 | 0.4 | 0.5 | Cr낮음(1.114<16.2), Ni낮음(304기준 0.0<7.2) | 출처: Others (미분류)
207 | 0 | 1 | 0.5 | 0.5 | Cr낮음(1.042<16.2), Ni낮음(304기준 0.0<7.2) | 출처: Others (미분류)
208 | 0 | 1 | 0.5 | 0.6 | Cr낮음(1.023<16.2), Ni낮음(304기준 0.0<7.2), Mo초과(0.565>0.55) | 출처: Others (미분류)
209 | 0 | 1.1 | 0.4 | 0.5 | Cr낮음(1.083<16.2), Ni낮음(304기준 0.0<7.2) | 출처: Others (미분류)
210 | 0 | 1.1 | 0.7 | 0.6 | Cr낮음(1.12<16.2), Ni낮음(304기준 0.0<7.2), Mo초과(0.569>0.55) | 출처: Others (미분류)
211 | 0 | 0.9 | 0.5 | 0.8 | Cr낮음(0.906<16.2), Ni낮음(304기준 0.0<7.2), Mo초과(0.751>0.55) | 출처: Others (미분류)
212 | 0.2 | 2.1 | 0.3 | 1.1 | Cr낮음(2.072<16.2), Ni낮음(304기준 0.176<7.2), Mo초과(1.124>0.55) | 출처: Others (미분류)
213 | 0.1 | 2 | 0.4 | 1.1 | Cr낮음(2.037<16.2), Ni낮음(304기준 0.146<7.2), Mo초과(1.096>0.55) | 출처: Others (미분류)
214 | 0 | 6.4 | 0.9 | 0.8 | Cr낮음(6.372<16.2), Ni낮음(304기준 0.0<7.2), Mo초과(0.797>0.55) | 출처: Others (미분류)
215 | 0 | 2 | 0.6 | 1.1 | Cr낮음(2.018<16.2), Ni낮음(304기준 0.0<7.2), Mo초과(1.057>0.55) | 출처: Others (미분류)
216 | 0 | 2 | 0.5 | 1.1 | Cr낮음(1.99<16.2), Ni낮음(304기준 0.0<7.2), Mo초과(1.052>0.55) | 출처: Others (미분류)
217 | 0 | 6.9 | 2.1 | 0.7 | Cr낮음(6.914<16.2), Ni낮음(304기준 0.0<7.2), Mo초과(0.666>0.55) | 출처: Others (미분류)
218 | 0.4 | 7.5 | 0.6 | 0.5 | Cr낮음(7.497<16.2), Ni낮음(304기준 0.411<7.2) | 출처: Others (미분류)
219 | 0.2 | 2 | 0.5 | 1.1 | Cr낮음(1.965<16.2), Ni낮음(304기준 0.181<7.2), Mo초과(1.107>0.55) | 출처: Others (미분류)
220 | 0 | 2.7 | 0.5 | 1.1 | Cr낮음(2.711<16.2), Ni낮음(304기준 0.0<7.2), Mo초과(1.122>0.55) | 출처: Others (미분류)
221 | 0 | 2 | 0.5 | 1.1 | Cr낮음(1.978<16.2), Ni낮음(304기준 0.0<7.2), Mo초과(1.085>0.55) | 출처: Others (미분류)
222 | 0 | 2.2 | 0.5 | 1.3 | Cr낮음(2.169<16.2), Ni낮음(304기준 0.0<7.2), Mo초과(1.29>0.55) | 출처: Others (미분류)
223 | 0 | 2.3 | 0.4 | 1 | Cr낮음(2.264<16.2), Ni낮음(304기준 0.0<7.2), Mo초과(0.983>0.55) | 출처: Others (미분류)
224 | 0 | 2.3 | 0.6 | 1.3 | Cr낮음(2.289<16.2), Ni낮음(304기준 0.0<7.2), Mo초과(1.271>0.55) | 출처: Others (미분류)
225 | 0 | 1.9 | 0.4 | 1.1 | Cr낮음(1.854<16.2), Ni낮음(304기준 0.0<7.2), Mo초과(1.096>0.55) | 출처: Others (미분류)
226 | 0 | 1.7 | 0.5 | 1.4 | Cr낮음(1.718<16.2), Ni낮음(304기준 0.0<7.2), Mo초과(1.407>0.55) | 출처: Others (미분류)
227 | 0 | 2 | 0.6 | 1.3 | Cr낮음(2.037<16.2), Ni낮음(304기준 0.0<7.2), Mo초과(1.307>0.55) | 출처: Others (미분류)
228 | 0.1 | 1.6 | 0.4 | 0.9 | Cr낮음(1.618<16.2), Ni낮음(304기준 0.055<7.2), Mo초과(0.856>0.55) | 출처: Others (미분류)
229 | 0 | 0.5 | 0.2 | 0.7 | Cr낮음(0.483<16.2), Ni낮음(304기준 0.0<7.2), Mo초과(0.671>0.55) | 출처: Others (미분류)
230 | 0 | 0.2 | 0 | 0.8 | Cr낮음(0.209<16.2), Ni낮음(304기준 0.0<7.2), Mo초과(0.794>0.55) | 출처: Others (미분류)
231 | 0.1 | 0.8 | 0.1 | 0.8 | Cr낮음(0.848<16.2), Ni낮음(304기준 0.056<7.2), Mo초과(0.788>0.55) | 출처: Others (미분류)
232 | 0 | 0.4 | 0.1 | 0.7 | Cr낮음(0.398<16.2), Ni낮음(304기준 0.0<7.2), Mo초과(0.713>0.55) | 출처: Others (미분류)
233 | 0 | 0.7 | 0.2 | 0.6 | Cr낮음(0.678<16.2), Ni낮음(304기준 0.045<7.2), Mo초과(0.636>0.55) | 출처: Others (미분류)
234 | 0 | 2.4 | 0.4 | 1.1 | Cr낮음(2.352<16.2), Ni낮음(304기준 0.0<7.2), Mo초과(1.115>0.55) | 출처: Others (미분류)
235 | 0 | 1.9 | 0.6 | 1.6 | Cr낮음(1.89<16.2), Ni낮음(304기준 0.0<7.2), Mo초과(1.592>0.55) | 출처: Others (미분류)
236 | 0 | 1.9 | 0.3 | 1.1 | Cr낮음(1.941<16.2), Ni낮음(304기준 0.0<7.2), Mo초과(1.117>0.55) | 출처: Others (미분류)
237 | 0 | 1.9 | 0.5 | 1.3 | Cr낮음(1.913<16.2), Ni낮음(304기준 0.0<7.2), Mo초과(1.26>0.55) | 출처: Others (미분류)
238 | 0 | 2.1 | 1.2 | 1.2 | Cr낮음(2.108<16.2), Ni낮음(304기준 0.0<7.2), Mo초과(1.213>0.55) | 출처: Others (미분류)
239 | 0 | 1.9 | 0.5 | 1.6 | Cr낮음(1.853<16.2), Ni낮음(304기준 0.0<7.2), Mo초과(1.571>0.55) | 출처: Others (미분류)
240 | 0 | 1.7 | 1.7 | 3 | Cr낮음(1.707<16.2), Ni낮음(304기준 0.0<7.2), Mo초과(3.019>0.55) | 출처: Others (미분류)
241 | 0 | 0.5 | 0.1 | 0.6 | Cr낮음(0.463<16.2), Ni낮음(304기준 0.0<7.2), Mo초과(0.591>0.55) | 출처: Others (미분류)
242 | 0 | 1.8 | 0.3 | 0.9 | Cr낮음(1.824<16.2), Ni낮음(304기준 0.0<7.2), Mo초과(0.947>0.55) | 출처: Others (미분류)
243 | 0 | 2.1 | 0.8 | 1.1 | Cr낮음(2.065<16.2), Ni낮음(304기준 0.0<7.2), Mo초과(1.102>0.55) | 출처: Others (미분류)
244 | 0 | 2.2 | 0.5 | 1.2 | Cr낮음(2.171<16.2), Ni낮음(304기준 0.0<7.2), Mo초과(1.183>0.55) | 출처: Others (미분류)
245 | 0 | 0.2 | 0 | 0.5 | Cr낮음(0.221<16.2), Ni낮음(304기준 0.0<7.2) | 출처: Others (미분류)
246 | 0 | 2 | 0.6 | 1.3 | Cr낮음(2.039<16.2), Ni낮음(304기준 0.0<7.2), Mo초과(1.343>0.55) | 출처: Others (미분류)
247 | 0 | 2.2 | 0.7 | 1.3 | Cr낮음(2.233<16.2), Ni낮음(304기준 0.0<7.2), Mo초과(1.315>0.55) | 출처: Others (미분류)
248 | 0 | 1.9 | 0.5 | 1.1 | Cr낮음(1.939<16.2), Ni낮음(304기준 0.0<7.2), Mo초과(1.142>0.55) | 출처: Others (미분류)
249 | 0 | 2.1 | 0.8 | 1.1 | Cr낮음(2.124<16.2), Ni낮음(304기준 0.0<7.2), Mo초과(1.062>0.55) | 출처: Others (미분류)
250 | 0 | 2.3 | 0.8 | 1.1 | Cr낮음(2.292<16.2), Ni낮음(304기준 0.0<7.2), Mo초과(1.123>0.55) | 출처: Others (미분류)
251 | 0 | 1.9 | 0.5 | 1.1 | Cr낮음(1.873<16.2), Ni낮음(304기준 0.0<7.2), Mo초과(1.079>0.55) | 출처: Others (미분류)
252 | 0.2 | 8.3 | 1.2 | 0.6 | Cr낮음(8.256<16.2), Ni낮음(304기준 0.243<7.2), Mo초과(0.62>0.55) | 출처: Others (미분류)
253 | 0.2 | 7.5 | 0.6 | 0.5 | Cr낮음(7.519<16.2), Ni낮음(304기준 0.186<7.2) | 출처: Others (미분류)
254 | 0 | 7.2 | 0.8 | 0.6 | Cr낮음(7.229<16.2), Ni낮음(304기준 0.0<7.2), Mo초과(0.65>0.55) | 출처: Others (미분류)
255 | 0 | 2.3 | 0.4 | 1.2 | Cr낮음(2.34<16.2), Ni낮음(304기준 0.0<7.2), Mo초과(1.181>0.55) | 출처: Others (미분류)
256 | 0 | 5.3 | 0 | 1.4 | Cr낮음(5.316<16.2), Ni낮음(304기준 0.0<7.2), Mo초과(1.368>0.55) | 출처: Others (미분류)
257 | 0 | 7.4 | 0.3 | 1 | Cr낮음(7.387<16.2), Ni낮음(304기준 0.0<7.2), Mo초과(1.05>0.55) | 출처: Others (미분류)
258 | 0.2 | 7.6 | 0.6 | 1.3 | Cr낮음(7.574<16.2), Ni낮음(304기준 0.238<7.2), Mo초과(1.269>0.55) | 출처: Others (미분류)
259 | 0 | 4.9 | 0.9 | 1.1 | Cr낮음(4.945<16.2), Ni낮음(304기준 0.0<7.2), Mo초과(1.095>0.55) | 출처: Others (미분류)
260 | 0 | 4.2 | 1 | 1.1 | Cr낮음(4.236<16.2), Ni낮음(304기준 0.0<7.2), Mo초과(1.103>0.55) | 출처: Others (미분류)
261 | 0.3 | 9.2 | 1 | 0.5 | Cr낮음(9.199<16.2), Ni낮음(304기준 0.318<7.2) | 출처: Others (미분류)
262 | 0.1 | 1.3 | 0 | 1.2 | Cr낮음(1.292<16.2), Ni낮음(304기준 0.115<7.2), Mo초과(1.239>0.55) | 출처: Others (미분류)
263 | 0 | 1.5 | 0.1 | 1.4 | Cr낮음(1.505<16.2), Ni낮음(304기준 0.0<7.2), Mo초과(1.383>0.55) | 출처: Others (미분류)
264 | 0 | 1.9 | 0.2 | 1 | Cr낮음(1.864<16.2), Ni낮음(304기준 0.0<7.2), Mo초과(0.973>0.55) | 출처: Others (미분류)
265 | 0 | 0.4 | 0.2 | 1.3 | Cr낮음(0.358<16.2), Ni낮음(304기준 0.0<7.2), Mo초과(1.319>0.55) | 출처: Others (미분류)
266 | 0 | 0.7 | 0 | 1.3 | Cr낮음(0.654<16.2), Ni낮음(304기준 0.0<7.2), Mo초과(1.325>0.55) | 출처: Others (미분류)
267 | 0 | 6.5 | 0.8 | 1.2 | Cr낮음(6.524<16.2), Ni낮음(304기준 0.0<7.2), Mo초과(1.156>0.55) | 출처: Others (미분류)
268 | 0.4 | 8.7 | 0.9 | 0.5 | Cr낮음(8.745<16.2), Ni낮음(304기준 0.369<7.2) | 출처: Others (미분류)
269 | 0 | 0.4 | 0 | 1.3 | Cr낮음(0.42<16.2), Ni낮음(304기준 0.0<7.2), Mo초과(1.332>0.55) | 출처: Others (미분류)
270 | 0.3 | 9.3 | 0.7 | 0.5 | Cr낮음(9.252<16.2), Ni낮음(304기준 0.307<7.2) | 출처: Others (미분류)
271 | 0.2 | 8.5 | 0.5 | 1.2 | Cr낮음(8.483<16.2), Ni낮음(304기준 0.217<7.2), Mo초과(1.156>0.55) | 출처: Others (미분류)
272 | 0.1 | 7.3 | 0 | 1.1 | Cr낮음(7.254<16.2), Ni낮음(304기준 0.145<7.2), Mo초과(1.119>0.55) | 출처: Others (미분류)
273 | 0.1 | 6.1 | 0.4 | 1 | Cr낮음(6.08<16.2), Ni낮음(304기준 0.144<7.2), Mo초과(1.042>0.55) | 출처: Others (미분류)
274 | 0 | 7.9 | 0.5 | 1.1 | Cr낮음(7.942<16.2), Ni낮음(304기준 0.0<7.2), Mo초과(1.056>0.55) | 출처: Others (미분류)
275 | 0 | 8.5 | 0.7 | 1.3 | Cr낮음(8.471<16.2), Ni낮음(304기준 0.0<7.2), Mo초과(1.316>0.55) | 출처: Others (미분류)
276 | 0 | 7.9 | 0.7 | 1.3 | Cr낮음(7.932<16.2), Ni낮음(304기준 0.0<7.2), Mo초과(1.278>0.55) | 출처: Others (미분류)
277 | 0 | 8.4 | 0.3 | 1 | Cr낮음(8.412<16.2), Ni낮음(304기준 0.0<7.2), Mo초과(1.018>0.55) | 출처: Others (미분류)
278 | 0 | 7.7 | 0.4 | 0.7 | Cr낮음(7.725<16.2), Ni낮음(304기준 0.0<7.2), Mo초과(0.693>0.55) | 출처: Others (미분류)
279 | 0.5 | 9 | 0.6 | 0.5 | Cr낮음(8.961<16.2), Ni낮음(304기준 0.466<7.2) | 출처: Others (미분류)
280 | 0.3 | 8.3 | 0.4 | 0.4 | Cr낮음(8.302<16.2), Ni낮음(304기준 0.262<7.2) | 출처: Others (미분류)
281 | 0 | 8.7 | 0.4 | 0.6 | Cr낮음(8.737<16.2), Ni낮음(304기준 0.0<7.2), Mo초과(0.588>0.55) | 출처: Others (미분류)
282 | 0 | 4.5 | 0.9 | 1.7 | Cr낮음(4.526<16.2), Ni낮음(304기준 0.0<7.2), Mo초과(1.722>0.55) | 출처: Others (미분류)
283 | 0.2 | 5.9 | 0.6 | 1.2 | Cr낮음(5.902<16.2), Ni낮음(304기준 0.226<7.2), Mo초과(1.23>0.55) | 출처: Others (미분류)
284 | 0 | 0.1 | 0 | 0.5 | Cr낮음(0.104<16.2), Ni낮음(304기준 0.0<7.2) | 출처: Others (미분류)
285 | 0 | 2.9 | 0 | 0.5 | Cr낮음(2.91<16.2), Ni낮음(304기준 0.0<7.2) | 출처: Others (미분류)
286 | 0.3 | 8.4 | 0.7 | 0.6 | Cr낮음(8.411<16.2), Ni낮음(304기준 0.323<7.2), Mo초과(0.572>0.55) | 출처: Others (미분류)
287 | 0 | 0 | 0 | 0.4 | 값 인식 실패(0.0) | 출처: Others (미분류)
288 | 0 | 0.2 | 0 | 0 | Cr낮음(0.202<16.2), Ni낮음(304기준 0.0<7.2) | 출처: Others (미분류)
289 | 0 | 5.7 | 0.5 | 0.5 | Cr낮음(5.675<16.2), Ni낮음(304기준 0.0<7.2) | 출처: Others (미분류)
290 | 0 | 0.3 | 0 | 0.4 | Cr낮음(0.321<16.2), Ni낮음(304기준 0.0<7.2) | 출처: Others (미분류)
291 | 0 | 0.9 | 0 | 0.6 | Cr낮음(0.88<16.2), Ni낮음(304기준 0.0<7.2), Mo초과(0.606>0.55) | 출처: Others (미분류)
292 | 0 | 0 | 0 | 0.5 | 값 인식 실패(0.0) | 출처: Others (미분류)
293 | 0 | 7.1 | 0 | 1.5 | Cr낮음(7.098<16.2), Ni낮음(304기준 0.0<7.2), Mo초과(1.458>0.55) | 출처: Others (미분류)
294 | 0.2 | 6.3 | 0.7 | 0.8 | Cr낮음(6.317<16.2), Ni낮음(304기준 0.207<7.2), Mo초과(0.808>0.55) | 출처: Others (미분류)
295 | 0 | 2.1 | 0.4 | 1.1 | Cr낮음(2.1<16.2), Ni낮음(304기준 0.0<7.2), Mo초과(1.086>0.55) | 출처: Others (미분류)
296 | 0 | 2.3 | 0 | 1.2 | Cr낮음(2.264<16.2), Ni낮음(304기준 0.0<7.2), Mo초과(1.174>0.55) | 출처: Others (미분류)
297 | 0 | 3.5 | 1 | 1 | Cr낮음(3.471<16.2), Ni낮음(304기준 0.0<7.2), Mo초과(1.041>0.55) | 출처: Others (미분류)
298 | 0 | 0.2 | 0.1 | 0.4 | Cr낮음(0.191<16.2), Ni낮음(304기준 0.036<7.2) | 출처: Others (미분류)
299 | 0 | 0.2 | 0.1 | 0.4 | Cr낮음(0.181<16.2), Ni낮음(304기준 0.0<7.2) | 출처: Others (미분류)
300 | 0 | 1.9 | 0.5 | 1.1 | Cr낮음(1.915<16.2), Ni낮음(304기준 0.0<7.2), Mo초과(1.145>0.55) | 출처: Others (미분류)
301 | 0.2 | 5.8 | 0.6 | 0.7 | Cr낮음(5.768<16.2), Ni낮음(304기준 0.17<7.2), Mo초과(0.703>0.55) | 출처: Others (미분류)
302 | 0 | 2 | 0.2 | 1.7 | Cr낮음(2.005<16.2), Ni낮음(304기준 0.0<7.2), Mo초과(1.655>0.55) | 출처: Others (미분류)
303 | 0 | 1.7 | 0.6 | 1.9 | Cr낮음(1.697<16.2), Ni낮음(304기준 0.0<7.2), Mo초과(1.943>0.55) | 출처: Others (미분류)
304 | 0.2 | 2.2 | 0.3 | 1.2 | Cr낮음(2.238<16.2), Ni낮음(304기준 0.203<7.2), Mo초과(1.223>0.55) | 출처: Others (미분류)
305 | 0 | 2.1 | 0.7 | 1.1 | Cr낮음(2.096<16.2), Ni낮음(304기준 0.0<7.2), Mo초과(1.055>0.55) | 출처: Others (미분류)
306 | 0 | 0.8 | 0 | 0.6 | Cr낮음(0.826<16.2), Ni낮음(304기준 0.0<7.2), Mo초과(0.617>0.55) | 출처: Others (미분류)
307 | 0 | 2 | 0.3 | 0.8 | Cr낮음(2.038<16.2), Ni낮음(304기준 0.0<7.2), Mo초과(0.817>0.55) | 출처: Others (미분류)
308 | 0 | 2.2 | 0.5 | 1.2 | Cr낮음(2.193<16.2), Ni낮음(304기준 0.0<7.2), Mo초과(1.178>0.55) | 출처: Others (미분류)
309 | 0 | 2.1 | 0.7 | 1.1 | Cr낮음(2.061<16.2), Ni낮음(304기준 0.0<7.2), Mo초과(1.059>0.55) | 출처: Others (미분류)
310 | 0.2 | 8.8 | 0.6 | 1.1 | Cr낮음(8.794<16.2), Ni낮음(304기준 0.206<7.2), Mo초과(1.105>0.55) | 출처: Others (미분류)
311 | 0.2 | 9.3 | 1.2 | 0.4 | Cr낮음(9.295<16.2), Ni낮음(304기준 0.211<7.2) | 출처: Others (미분류)
312 | 0.2 | 8.2 | 0.5 | 0.5 | Cr낮음(8.19<16.2), Ni낮음(304기준 0.242<7.2) | 출처: Others (미분류)
313 | 0 | 9 | 0.4 | 0.5 | Cr낮음(8.998<16.2), Ni낮음(304기준 0.0<7.2) | 출처: Others (미분류)
314 | 0 | 1.8 | 0.1 | 0.8 | Cr낮음(1.847<16.2), Ni낮음(304기준 0.0<7.2), Mo초과(0.787>0.55) | 출처: Others (미분류)
315 | 0.2 | 8.9 | 0.7 | 0.4 | Cr낮음(8.871<16.2), Ni낮음(304기준 0.225<7.2) | 출처: Others (미분류)
316 | 0.2 | 8.7 | 0.9 | 0.6 | Cr낮음(8.727<16.2), Ni낮음(304기준 0.182<7.2), Mo초과(0.598>0.55) | 출처: Others (미분류)
317 | 0 | 2 | 0 | 0.1 | Cr낮음(2.025<16.2), Ni낮음(304기준 0.0<7.2) | 출처: Others (미분류)
318 | 0 | 7.9 | 0.4 | 1.2 | Cr낮음(7.894<16.2), Ni낮음(304기준 0.0<7.2), Mo초과(1.212>0.55) | 출처: Others (미분류)
319 | 0.3 | 2.5 | 0.1 | 0.2 | Cr낮음(2.52<16.2), Ni낮음(304기준 0.258<7.2) | 출처: Others (미분류)
320 | 0 | 7.8 | 0.8 | 1 | Cr낮음(7.795<16.2), Ni낮음(304기준 0.0<7.2), Mo초과(1.035>0.55) | 출처: Others (미분류)
321 | 0.6 | 9.5 | 1.2 | 0.6 | Cr낮음(9.456<16.2), Ni낮음(304기준 0.623<7.2), Mo초과(0.63>0.55) | 출처: Others (미분류)
323 | 0.1 | 8.1 | 0.5 | 1 | Cr낮음(8.132<16.2), Ni낮음(304기준 0.134<7.2), Mo초과(0.971>0.55) | 출처: Others (미분류)
324 | 0.4 | 8.7 | 0.8 | 0.4 | Cr낮음(8.652<16.2), Ni낮음(304기준 0.387<7.2) | 출처: Others (미분류)
325 | 0 | 2 | 0.5 | 1.1 | Cr낮음(1.962<16.2), Ni낮음(304기준 0.0<7.2), Mo초과(1.103>0.55) | 출처: Others (미분류)
326 | 0 | 2.1 | 0.5 | 1.1 | Cr낮음(2.094<16.2), Ni낮음(304기준 0.0<7.2), Mo초과(1.065>0.55) | 출처: Others (미분류)
327 | 0 | 2.1 | 0.6 | 1.1 | Cr낮음(2.107<16.2), Ni낮음(304기준 0.0<7.2), Mo초과(1.089>0.55) | 출처: Others (미분류)
328 | 0 | 0.1 | 0.6 | 0 | Cr낮음(0.077<16.2), Ni낮음(304기준 0.0<7.2) | 출처: Others (미분류)
329 | 0.1 | 1.7 | 0.1 | 0 | Cr낮음(1.706<16.2), Ni낮음(304기준 0.092<7.2) | 출처: Others (미분류)
332 | 0 | 1.1 | 0.4 | 0.5 | Cr낮음(1.103<16.2), Ni낮음(304기준 0.0<7.2) | 출처: Others (미분류)
333 | 0 | 0 | 0 | 0 | 값 인식 실패(0.0) | 출처: Others (미분류)
334 | 0 | 0 | 0 | 0 | 값 인식 실패(0.0) | 출처: Others (미분류)
335 | 0.1 | 8.3 | 0.4 | 1 | Cr낮음(8.277<16.2), Ni낮음(304기준 0.088<7.2), Mo초과(0.968>0.55) | 출처: Others (미분류)
338 | 0 | 8.7 | 0 | 1 | Cr낮음(8.736<16.2), Ni낮음(304기준 0.0<7.2), Mo초과(0.99>0.55) | 출처: Others (미분류)
341 | 0 | 1 | 0 | 0.5 | Cr낮음(0.956<16.2), Ni낮음(304기준 0.0<7.2) | 출처: Others (미분류)
342 | 0 | 0 | 0 | 0 | 값 인식 실패(0.0) | 출처: Others (미분류)
343 | 0 | 0 | 0 | 0 | 값 인식 실패(0.0) | 출처: Others (미분류)
346 | 0 | 11.3 | 0 | 0 | Cr낮음(11.297<16.2), Ni낮음(304기준 0.0<7.2) | 출처: Others (미분류)
347 | 0 | 0 | 0 | 2.1 | 값 인식 실패(0.0) | 출처: Others (미분류)
348 | 0 | 1.1 | 0.6 | 0.5 | Cr낮음(1.081<16.2), Ni낮음(304기준 0.0<7.2) | 출처: Others (미분류)
349 | 0 | 0.8 | 0 | 0.8 | Cr낮음(0.833<16.2), Ni낮음(304기준 0.0<7.2), Mo초과(0.759>0.55) | 출처: Others (미분류)
350 | 0 | 0 | 0 | 0 | 값 인식 실패(0.0) | 출처: Others (미분류)
351 | 0 | 0 | 0 | 0 | 값 인식 실패(0.0) | 출처: Others (미분류)
352 | 0 | 0.9 | 0.1 | 0.3 | Cr낮음(0.907<16.2), Ni낮음(304기준 0.0<7.2) | 출처: Others (미분류)
354 | 0 | 4.2 | 0 | 6.1 | Cr낮음(4.164<16.2), Ni낮음(304기준 0.0<7.2), Mo초과(6.069>0.55) | 출처: Others (미분류)
355 | 0 | 2.3 | 0 | 1 | Cr낮음(2.26<16.2), Ni낮음(304기준 0.0<7.2), Mo초과(1.043>0.55) | 출처: Others (미분류)
356 | 0 | 11.6 | 0 | 0 | Cr낮음(11.592<16.2), Ni낮음(304기준 0.0<7.2) | 출처: Others (미분류)
357 | 0 | 12.3 | 0 | 0 | Cr낮음(12.329<16.2), Ni낮음(304기준 0.0<7.2) | 출처: Others (미분류)
358 | 0 | 11.1 | 0 | 0 | Cr낮음(11.146<16.2), Ni낮음(304기준 0.0<7.2) | 출처: Others (미분류)
359 | 0 | 12.3 | 0 | 0 | Cr낮음(12.289<16.2), Ni낮음(304기준 0.0<7.2) | 출처: Others (미분류)
360 | 0 | 2.2 | 1 | 0 | Cr낮음(2.228<16.2), Ni낮음(304기준 0.0<7.2) | 출처: Others (미분류)
361 | 0 | 0 | 0 | 0 | 값 인식 실패(0.0) | 출처: Others (미분류)
362 | 0 | 0 | 0 | 0 | 값 인식 실패(0.0) | 출처: Others (미분류)
363 | 0 | 0 | 0 | 0 | 값 인식 실패(0.0) | 출처: Others (미분류)
364 | 0 | 0 | 0 | 0 | 값 인식 실패(0.0) | 출처: Others (미분류)
365 | 0 | 0 | 0 | 0 | 값 인식 실패(0.0) | 출처: Others (미분류)
366 | 0 | 0 | 0 | 1.7 | 값 인식 실패(0.0) | 출처: Others (미분류)
367 | 0 | 0 | 0 | 0 | 값 인식 실패(0.0) | 출처: Others (미분류)
368 | 0 | 1.1 | 0.6 | 0.5 | Cr낮음(1.07<16.2), Ni낮음(304기준 0.0<7.2) | 출처: Others (미분류)
370 | 0 | 1 | 0 | 0.5 | Cr낮음(1.004<16.2), Ni낮음(304기준 0.0<7.2) | 출처: Others (미분류)
371 | 0.1 | 1.1 | 0.3 | 0.5 | Cr낮음(1.1<16.2), Ni낮음(304기준 0.112<7.2) | 출처: Others (미분류)
378 | 0 | 0 | 0 | 0 | 값 인식 실패(0.0) | 출처: Others (미분류)
380 | 0 | 0 | 0 | 0 | 값 인식 실패(0.0) | 출처: Others (미분류)
382 | 0 | 0 | 0 | 0 | 값 인식 실패(0.0) | 출처: Others (미분류)
385 | 0 | 0 | 0 | 0 | 값 인식 실패(0.0) | 출처: Others (미분류)
397 | 3.2 | 8.4 | 1.1 | 2.1 | Cr낮음(8.416<16.2), Ni낮음(304기준 3.155<7.2), Mo초과(2.147>0.55) | 출처: Others (미분류)
398 | 0 | 0 | 0 | 0 | 값 인식 실패(0.0) | 출처: Others (미분류)
399 | 0 | 0 | 0 | 0 | 값 인식 실패(0.0) | 출처: Others (미분류)
400 | 3.3 | 9.1 | 1.1 | 2.1 | Cr낮음(9.109<16.2), Ni낮음(304기준 3.317<7.2), Mo초과(2.145>0.55) | 출처: Others (미분류)
401 | 0 | 0 | 0 | 0 | 값 인식 실패(0.0) | 출처: Others (미분류)
402 | 5.7 | 11.9 | 1.3 | 2.2 | Cr낮음(11.943<16.2), Ni낮음(304기준 5.741<7.2), Mo초과(2.208>0.55) | 출처: Others (미분류)
403 | 0 | 0 | 0 | 0 | 값 인식 실패(0.0) | 출처: Others (미분류)
404 | 0 | 0 | 0 | 0 | 값 인식 실패(0.0) | 출처: Others (미분류)
405 | 0 | 1 | 0.5 | 0.5 | Cr낮음(1.041<16.2), Ni낮음(304기준 0.0<7.2) | 출처: Others (미분류)
430 | 6.9 | 16.7 | 1 | 0.2 | Ni낮음(304기준 6.932<7.2) | 출처: Others (미분류)
435 | 6.9 | 16.8 | 1 | 0.2 | Ni낮음(304기준 6.939<7.2) | 출처: Others (미분류)
436 | 0 | 0 | 0 | 0 | Cr낮음(0.04<16.2), Ni낮음(304기준 0.0<7.2) | 출처: Others (미분류)
437 | 0 | 0 | 0 | 0 | 값 인식 실패(0.0) | 출처: Others (미분류)
438 | 3.2 | 8.9 | 1 | 2.1 | Cr낮음(8.902<16.2), Ni낮음(304기준 3.222<7.2), Mo초과(2.143>0.55) | 출처: Others (미분류)
439 | 1.8 | 6.5 | 0.9 | 2.1 | Cr낮음(6.542<16.2), Ni낮음(304기준 1.795<7.2), Mo초과(2.133>0.55) | 출처: Others (미분류)
440 | 1.7 | 7.3 | 0.7 | 2.1 | Cr낮음(7.316<16.2), Ni낮음(304기준 1.684<7.2), Mo초과(2.074>0.55) | 출처: Others (미분류)
441 | 2.2 | 7.2 | 0.9 | 2.1 | Cr낮음(7.152<16.2), Ni낮음(304기준 2.179<7.2), Mo초과(2.102>0.55) | 출처: Others (미분류)
442 | 0 | 0 | 0 | 0 | 값 인식 실패(0.0) | 출처: Others (미분류)
464 | 0 | 0 | 0 | 0 | 값 인식 실패(0.0) | 출처: Others (미분류)
466 | 0 | 0 | 0 | 0 | 값 인식 실패(0.0) | 출처: Others (미분류)
467 | 0 | 0 | 0 | 0 | 값 인식 실패(0.0) | 출처: Others (미분류)
468 | 0 | 0 | 0 | 0 | 값 인식 실패(0.0) | 출처: Others (미분류)
469 | 0 | 0 | 0 | 0 | 값 인식 실패(0.0) | 출처: Others (미분류)
470 | 0 | 0 | 0 | 0 | 값 인식 실패(0.0) | 출처: Others (미분류)
471 | 0 | 0 | 0 | 0 | 값 인식 실패(0.0) | 출처: Others (미분류)
472 | 0 | 0 | 0 | 0 | 값 인식 실패(0.0) | 출처: Others (미분류)
473 | 0 | 0 | 0 | 0 | 값 인식 실패(0.0) | 출처: Others (미분류)
475 | 0 | 0 | 0 | 0 | 값 인식 실패(0.0) | 출처: Others (미분류)
476 | 0 | 0 | 0 | 0 | 값 인식 실패(0.0) | 출처: Others (미분류)
477 | 0 | 0 | 0 | 0 | 값 인식 실패(0.0) | 출처: Others (미분류)
478 | 0 | 0 | 0 | 0 | 값 인식 실패(0.0) | 출처: Others (미분류)
485 | 0.3 | 0 | 0 | 0 | Cr낮음(0.0<16.2), Ni낮음(304기준 0.297<7.2) | 출처: Others (미분류)
487 | 0 | 1.1 | 0.4 | 0.5 | Cr낮음(1.078<16.2), Ni낮음(304기준 0.0<7.2) | 출처: Others (미분류)
488 | 0.4 | 0.3 | 0.7 | 0 | Cr낮음(0.304<16.2), Ni낮음(304기준 0.377<7.2) | 출처: Others (미분류)
489 | 0.3 | 0.3 | 0.8 | 0 | Cr낮음(0.265<16.2), Ni낮음(304기준 0.28<7.2) | 출처: Others (미분류)
490 | 0.2 | 0.3 | 0.8 | 0 | Cr낮음(0.258<16.2), Ni낮음(304기준 0.196<7.2) | 출처: Others (미분류)
492 | 0.1 | 1.1 | 0.6 | 0.5 | Cr낮음(1.109<16.2), Ni낮음(304기준 0.096<7.2) | 출처: Others (미분류)
535 | 0 | 0 | 0 | 0 | 값 인식 실패(0.0) | 출처: Others (미분류)
594 | 6.4 | 18.9 | 1 | 3.3 | Ni낮음(304기준 6.377<7.2), Mo초과(3.346>0.55) | 출처: Others (미분류)
774 | 6.3 | 18.9 | 0.8 | 3.3 | Ni낮음(304기준 6.28<7.2), Mo초과(3.304>0.55) | 출처: Others (미분류)
781 | 0 | 0 | 0 | 0 | 값 인식 실패(0.0) | 출처: Others (미분류)