## Procedure
항목 (Section) | 영문 (English) | 국문 (Korean)
1.1 Scope of Work | This procedure covers the minimum requirements for Phased Array Ultrasonic Testing (PAUT) of weld joints. | 본 절차서는 용접부의 위상배열 초음파탐상검사(PAUT)에 대한 최소한의 요건을 다룬다.
1.2 Items and Materials | This procedure shall be applied to the Venturi Tube (Line Size: 52", 56", 60", 68") manufactured or installed for the project. The applicable material is A516 Gr.70 and the thickness range is from a minimum of 15.88 mm to a maximum of 28.58 mm. | 본 절차서는 프로젝트를 위해 제작 및 설치되는 벤투리 튜브(Venturi Tube) (관경: 52", 56", 60", 68")에 적용된다. 적용되는 재질은 A516 Gr.70이며, 적용 가능한 재료의 두께 범위는 최소 15.88 mm에서 최대 28.58 mm이다.
3.2 Personnel Qualification (추가/변경 항목) | All testing shall be carried out by qualified NDT service provider and certified personnel. All personnel shall be experienced, certified and have knowledge regarding PAUT equipment and technique for a minimum of 3 years with 3 different PAUT projects relevant to the project work scope. | 모든 검사는 자격을 갖춘 비파괴검사(NDT) 전문 업체 및 자격이 인증된 인원에 의해 수행되어야 한다. 모든 검사원은 프로젝트 작업 범위와 관련된 3건의 타 PAUT 프로젝트에서 최소 3년 이상의 PAUT 장비 및 기술에 대한 경험, 자격 인증 및 지식을 보유하여야 한다.