## 총괄 집계표
용 역 명 : 2026년 중앙지사 열수송관 비파괴검사용역
구간(Sec.No) | 라인번호 | 관경 | 검사방법 | 검사 횟수(Joint 카운트) | 물량 누계
Sec.13-2 | JA2026-013-013-0-2-400A | 400A | PAUT | 16 개 | 20.4272 m

## PAUT
용 역 명 : 2026년 중앙지사 열수송관 비파괴검사용역
일자 | 순번 | 구간(Sec.No) | 라인번호 | Joint No. | 관경 | 용접사 | 구간정보 | 결과 | 규격 | 물량(m)
2026-08-07 | 2 | Sec.13-2 | JA2026-013-013-0-2-400A | S07 | 400A | W-2023-A-13 |  | 합격 | 주간 | 1.2767
2026-08-07 | 3 | Sec.13-2 | JA2026-013-013-0-2-400A | S08 | 400A | W-2023-A-13 |  | 합격 | 주간 | 1.2767
2026-08-07 | 4 | Sec.13-2 | JA2026-013-013-0-2-400A | S09 | 400A | W-2023-A-13 |  | 합격 | 주간 | 1.2767
2026-08-07 | 5 | Sec.13-2 | JA2026-013-013-0-2-400A | S10 | 400A | W-2023-A-13 |  | 합격 | 주간 | 1.2767
2026-08-07 | 6 | Sec.13-2 | JA2026-013-013-0-2-400A | S11 | 400A | W-2023-A-13 |  | 합격 | 주간 | 1.2767
2026-08-07 | 7 | Sec.13-2 | JA2026-013-013-0-2-400A | S12 | 400A | W-2023-A-13 |  | 합격 | 주간 | 1.2767
2026-08-07 | 8 | Sec.13-2 | JA2026-013-013-0-2-400A | S13 | 400A | W-2023-A-13 |  | 합격 | 주간 | 1.2767
2026-08-07 | 9 | Sec.13-2 | JA2026-013-013-0-2-400A | S14 | 400A | W-2023-A-13 |  | 합격 | 주간 | 1.2767
2026-08-07 | 10 | Sec.13-2 | JA2026-013-013-0-2-400A | R07 | 400A | W-2023-A-25 |  | 합격 | 주간 | 1.2767
2026-08-07 | 11 | Sec.13-2 | JA2026-013-013-0-2-400A | R08 | 400A | W-2023-A-25 |  | 합격 | 주간 | 1.2767
2026-08-07 | 12 | Sec.13-2 | JA2026-013-013-0-2-400A | R09 | 400A | W-2023-A-25 |  | 합격 | 주간 | 1.2767
2026-08-07 | 13 | Sec.13-2 | JA2026-013-013-0-2-400A | R10 | 400A | W-2023-A-25 |  | 합격 | 주간 | 1.2767
2026-08-07 | 14 | Sec.13-2 | JA2026-013-013-0-2-400A | R11 | 400A | W-2023-A-25 |  | 합격 | 주간 | 1.2767
2026-08-07 | 15 | Sec.13-2 | JA2026-013-013-0-2-400A | R12 | 400A | W-2023-A-25 |  | 합격 | 주간 | 1.2767
2026-08-07 | 16 | Sec.13-2 | JA2026-013-013-0-2-400A | R13 | 400A | W-2023-A-25 |  | 합격 | 주간 | 1.2767
2026-08-07 | 17 | Sec.13-2 | JA2026-013-013-0-2-400A | R14 | 400A | W-2023-A-25 |  | 합격 | 주간 | 1.2767