## SUS 304
No. | Ni (%) | Cr (%) | Mn (%) | Mo (%) | 비고
330 | 8.679 | 17.052 | 1.217 | 0.209 | 출처: Sheet1
331 | 8.39 | 17.862 | 1.154 | 0.022 | 출처: Sheet1
336 | 8.808 | 18.125 | 0.835 | 0.213 | 출처: Sheet1
337 | 9.034 | 18.742 | 0 | 0.251 | 출처: Sheet1
353 | 9.976 | 16.93 | 0 | 0.293 | 출처: Sheet1
389 | 8.056 | 17.548 | 1.159 | 0 | 출처: Sheet1
390 | 8.225 | 17.44 | 1.224 | 0 | 출처: Sheet1
396 | 8.191 | 17.589 | 1.028 | 0.172 | 출처: Sheet1
412 | 8.577 | 18.084 | 0.954 | 0.138 | 출처: Sheet1
413 | 8.283 | 17.944 | 1.112 | 0.131 | 출처: Sheet1
417 | 8.033 | 18.027 | 0.924 | 0.241 | 출처: Sheet1
422 | 8.094 | 17.921 | 1.209 | 0.155 | 출처: Sheet1
423 | 7.902 | 17.857 | 1.13 | 0.14 | 출처: Sheet1
427 | 8.22 | 18.02 | 1.052 | 0.233 | 출처: Sheet1
428 | 8.104 | 18.242 | 1.107 | 0.214 | 출처: Sheet1
429 | 7.897 | 17.959 | 0.874 | 0.235 | 출처: Sheet1
431 | 7.214 | 16.654 | 1.007 | 0.223 | 출처: Sheet1
433 | 7.919 | 17.707 | 1.191 | 0.096 | 출처: Sheet1
495 | 8.289 | 17.928 | 1.761 | 0.176 | 출처: Sheet1
496 | 8.205 | 17.862 | 1.837 | 0.177 | 출처: Sheet1
497 | 8.237 | 17.824 | 1.727 | 0.149 | 출처: Sheet1
498 | 8.154 | 17.537 | 1.853 | 0.151 | 출처: Sheet1
499 | 8.178 | 17.893 | 1.641 | 0.196 | 출처: Sheet1
500 | 8.098 | 17.737 | 1.705 | 0.2 | 출처: Sheet1
501 | 8.146 | 17.914 | 1.13 | 0.176 | 출처: Sheet1
502 | 8.355 | 17.905 | 1.16 | 0.168 | 출처: Sheet1
503 | 7.907 | 17.889 | 1.354 | 0.003 | 출처: Sheet1
504 | 8.112 | 17.723 | 1.496 | 0.004 | 출처: Sheet1
505 | 8.033 | 17.844 | 1.406 | 0.005 | 출처: Sheet1
506 | 8.116 | 17.549 | 1.892 | 0.308 | 출처: Sheet1
507 | 8.184 | 17.529 | 1.93 | 0.317 | 출처: Sheet1
508 | 8.198 | 17.815 | 2.143 | 0.192 | 출처: Sheet1
509 | 8.262 | 17.857 | 1.949 | 0.195 | 출처: Sheet1
510 | 8.008 | 17.824 | 1.355 | 0.068 | 출처: Sheet1
511 | 8.653 | 17.493 | 1.233 | 0 | 출처: Sheet1
512 | 8.178 | 18.116 | 1.799 | 0.15 | 출처: Sheet1
513 | 7.84 | 17.863 | 1.159 | 0.336 | 출처: Sheet1
514 | 8.195 | 17.964 | 1.948 | 0.174 | 출처: Sheet1
515 | 8.337 | 17.936 | 1.757 | 0.179 | 출처: Sheet1
516 | 8.759 | 17.741 | 1.691 | 0 | 출처: Sheet1
517 | 8.05 | 17.688 | 0.726 | 0.179 | 출처: Sheet1
552 | 8.816 | 17.672 | 1.516 | 0.194 | 출처: Sheet1
553 | 8.069 | 18.057 | 1.851 | 0.143 | 출처: Sheet1
554 | 8.296 | 17.989 | 1.652 | 0.209 | 출처: Sheet1
555 | 8.118 | 18.25 | 1.746 | 0.135 | 출처: Sheet1
556 | 8.191 | 17.848 | 1.71 | 0.221 | 출처: Sheet1
557 | 8.23 | 17.337 | 1.793 | 0.191 | 출처: Sheet1
558 | 8.971 | 17.54 | 1.564 | 0.185 | 출처: Sheet1
559 | 8.196 | 18.145 | 1.455 | 0.078 | 출처: Sheet1
560 | 8.249 | 17.722 | 1.681 | 0.285 | 출처: Sheet1
561 | 8.14 | 17.902 | 1.714 | 0.284 | 출처: Sheet1
562 | 7.97 | 17.993 | 1.977 | 0.17 | 출처: Sheet1
563 | 8.127 | 17.945 | 1.349 | 0.041 | 출처: Sheet1
564 | 8.313 | 17.624 | 1.264 | 0.022 | 출처: Sheet1
565 | 8.136 | 17.925 | 1.778 | 0.15 | 출처: Sheet1
566 | 8.071 | 17.685 | 1.17 | 0.324 | 출처: Sheet1
567 | 8.148 | 17.903 | 1.799 | 0.178 | 출처: Sheet1
568 | 8.143 | 18.034 | 1.781 | 0.182 | 출처: Sheet1
569 | 8.62 | 17.497 | 1.587 | 0.195 | 출처: Sheet1
570 | 7.875 | 18.941 | 1.77 | 0.144 | 출처: Sheet1
571 | 8.839 | 17.547 | 1.568 | 0.198 | 출처: Sheet1
572 | 7.998 | 18.164 | 1.909 | 0.134 | 출처: Sheet1
573 | 8.824 | 17.495 | 1.581 | 0.19 | 출처: Sheet1
574 | 8.322 | 17.448 | 1.773 | 0.193 | 출처: Sheet1
575 | 9.037 | 17.437 | 1.655 | 0.189 | 출처: Sheet1
576 | 7.993 | 18.087 | 1.433 | 0.074 | 출처: Sheet1
614 | 8.066 | 17.98 | 1.944 | 0.153 | 출처: Sheet1
615 | 8.194 | 17.835 | 1.895 | 0.15 | 출처: Sheet1
616 | 8.022 | 18.109 | 1.854 | 0 | 출처: Sheet1
617 | 8.156 | 18.02 | 1.971 | 0.277 | 출처: Sheet1
618 | 8.115 | 18.064 | 1.958 | 0.272 | 출처: Sheet1
619 | 8.166 | 17.958 | 1.949 | 0.208 | 출처: Sheet1
620 | 8.133 | 18.12 | 1.83 | 0 | 출처: Sheet1
621 | 8.048 | 17.605 | 0.761 | 0.177 | 출처: Sheet1
668 | 8.619 | 18.321 | 0.65 | 0.151 | 출처: Sheet1
733 | 8.092 | 17.989 | 1.798 | 0.084 | 출처: Sheet1
734 | 8.972 | 17.72 | 1.702 | 0.074 | 출처: Sheet1
735 | 8.898 | 17.79 | 1.638 | 0.073 | 출처: Sheet1
736 | 8.811 | 17.781 | 1.739 | 0.074 | 출처: Sheet1
737 | 8.696 | 17.827 | 1.643 | 0.073 | 출처: Sheet1
738 | 8.699 | 17.779 | 1.797 | 0.07 | 출처: Sheet1
739 | 8.958 | 17.88 | 1.361 | 0.062 | 출처: Sheet1
740 | 8.625 | 18.107 | 1.689 | 0.079 | 출처: Sheet1
741 | 8.76 | 17.893 | 1.758 | 0.081 | 출처: Sheet1
742 | 8.693 | 17.775 | 1.684 | 0.073 | 출처: Sheet1
743 | 7.985 | 17.736 | 0.778 | 0.178 | 출처: Sheet1
744 | 8.249 | 17.652 | 1.142 | 0.087 | 출처: Sheet1
793 | 8.879 | 17.434 | 1.8 | 0.187 | 출처: Sheet1
794 | 8.188 | 17.836 | 1.978 | 0.214 | 출처: Sheet1
795 | 8.216 | 17.973 | 1.958 | 0.209 | 출처: Sheet1
796 | 8.128 | 17.838 | 1.879 | 0.206 | 출처: Sheet1
797 | 8.114 | 17.856 | 1.996 | 0.217 | 출처: Sheet1
798 | 8.216 | 17.994 | 1.962 | 0.211 | 출처: Sheet1
799 | 8.103 | 18.059 | 1.941 | 0.207 | 출처: Sheet1
800 | 8.202 | 17.823 | 1.896 | 0.2 | 출처: Sheet1
801 | 8.2 | 17.9 | 1.965 | 0.209 | 출처: Sheet1
802 | 8.049 | 17.504 | 0.742 | 0.182 | 출처: Sheet1
803 | 7.867 | 17.796 | 1.066 | 0.088 | 출처: Sheet1

## SUS 316
No. | Ni (%) | Cr (%) | Mn (%) | Mo (%) | 비고
200 | 9.847 | 16.032 | 0.998 | 2.187 | 출처: Sheet1
373 | 10.363 | 16.752 | 1.789 | 2.154 | 출처: Sheet1
374 | 10.277 | 16.842 | 1.871 | 2.152 | 출처: Sheet1
375 | 10.075 | 16.98 | 1.935 | 2.157 | 출처: Sheet1
376 | 9.708 | 16.95 | 1.812 | 2.143 | 출처: Sheet1
377 | 9.797 | 16.557 | 1.89 | 2.091 | 출처: Sheet1
379 | 10.394 | 16.753 | 1.673 | 2.124 | 출처: Sheet1
381 | 9.927 | 16.367 | 1.823 | 2.151 | 출처: Sheet1
383 | 10.258 | 16.81 | 1.863 | 2.131 | 출처: Sheet1
384 | 9.922 | 16.598 | 1.714 | 2.093 | 출처: Sheet1
386 | 10.272 | 16.795 | 1.666 | 2.121 | 출처: Sheet1
387 | 9.754 | 17.078 | 1.751 | 2.177 | 출처: Sheet1
388 | 10.485 | 16.221 | 1.039 | 2.109 | 출처: Sheet1
391 | 10.241 | 16.184 | 1.205 | 2.087 | 출처: Sheet1
392 | 10.176 | 16.293 | 1.054 | 2.096 | 출처: Sheet1
393 | 10.116 | 15.946 | 1.054 | 2.084 | 출처: Sheet1
394 | 10.397 | 16.337 | 1.086 | 2.115 | 출처: Sheet1
395 | 10.754 | 16.052 | 0.696 | 2.074 | 출처: Sheet1
407 | 10.079 | 16.6 | 0.887 | 2.161 | 출처: Sheet1
408 | 10.688 | 15.803 | 1.204 | 2.306 | 출처: Sheet1
409 | 10.169 | 16.56 | 1.169 | 2.103 | 출처: Sheet1
410 | 10.427 | 16.308 | 1.228 | 2.1 | 출처: Sheet1
411 | 10.316 | 16.006 | 1.299 | 2.144 | 출처: Sheet1
414 | 10.446 | 16.31 | 1.234 | 2.126 | 출처: Sheet1
415 | 10.326 | 16.398 | 1.156 | 2.087 | 출처: Sheet1
416 | 10.207 | 16.437 | 1.204 | 2.088 | 출처: Sheet1
418 | 10.267 | 16.286 | 1.099 | 2.107 | 출처: Sheet1
419 | 10.276 | 16.125 | 1.093 | 2.111 | 출처: Sheet1
420 | 10.744 | 16.304 | 0.896 | 2.11 | 출처: Sheet1
421 | 10.275 | 16.924 | 1.717 | 2.182 | 출처: Sheet1
424 | 10.194 | 16.598 | 1.066 | 2.129 | 출처: Sheet1
425 | 10.07 | 16.115 | 0.817 | 2.187 | 출처: Sheet1
426 | 9.906 | 16.768 | 1.898 | 2.141 | 출처: Sheet1
432 | 9.971 | 16.638 | 1.842 | 2.139 | 출처: Sheet1
434 | 10.083 | 16.805 | 1.794 | 2.111 | 출처: Sheet1
444 | 9.918 | 15.868 | 1.106 | 2.088 | 출처: Sheet1
445 | 10.124 | 16.087 | 1.23 | 2.162 | 출처: Sheet1
446 | 10.133 | 15.964 | 1.081 | 2.105 | 출처: Sheet1
447 | 10.369 | 15.723 | 1.476 | 2.111 | 출처: Sheet1
448 | 10.309 | 16.056 | 1.198 | 2.173 | 출처: Sheet1
449 | 9.95 | 16.154 | 1.056 | 2.098 | 출처: Sheet1
450 | 10.473 | 15.86 | 1.261 | 2.056 | 출처: Sheet1
451 | 9.925 | 15.835 | 1.295 | 2.077 | 출처: Sheet1
452 | 9.922 | 15.957 | 0.969 | 2.123 | 출처: Sheet1
453 | 10.212 | 16.076 | 1.262 | 2.097 | 출처: Sheet1
454 | 10.292 | 15.8 | 1.331 | 2.097 | 출처: Sheet1
455 | 10.019 | 15.562 | 1.523 | 2.081 | 출처: Sheet1
456 | 9.987 | 15.827 | 1.478 | 2.074 | 출처: Sheet1
457 | 10.041 | 15.98 | 1.579 | 2.056 | 출처: Sheet1
458 | 9.795 | 16.07 | 0.979 | 2.117 | 출처: Sheet1
459 | 10.051 | 16.084 | 1.008 | 2.131 | 출처: Sheet1
460 | 9.917 | 15.794 | 1.179 | 2.111 | 출처: Sheet1
461 | 9.541 | 15.556 | 1.097 | 2.157 | 출처: Sheet1
462 | 9.696 | 15.917 | 1.171 | 2.109 | 출처: Sheet1
463 | 9.96 | 16.07 | 1.122 | 2.122 | 출처: Sheet1
465 | 10.301 | 16.154 | 1.205 | 2.121 | 출처: Sheet1
474 | 9.813 | 16.451 | 1.105 | 2.075 | 출처: Sheet1
479 | 10.195 | 15.957 | 1.104 | 2.12 | 출처: Sheet1
480 | 10.468 | 15.818 | 1.05 | 2.119 | 출처: Sheet1
481 | 10.163 | 16.044 | 1.359 | 2.095 | 출처: Sheet1
482 | 11.821 | 16.015 | 2.356 | 2.15 | 출처: Sheet1
483 | 10.207 | 16.099 | 1.106 | 2.136 | 출처: Sheet1
484 | 9.99 | 15.9 | 1.006 | 2.137 | 출처: Sheet1
518 | 10.11 | 16.695 | 1.173 | 2.092 | 출처: Sheet1
519 | 11.143 | 17.781 | 0.751 | 2.132 | 출처: Sheet1
520 | 10.241 | 16.107 | 1.313 | 2.092 | 출처: Sheet1
521 | 11.16 | 17.543 | 0.806 | 2.142 | 출처: Sheet1
522 | 10.319 | 16.595 | 1.364 | 2.061 | 출처: Sheet1
523 | 11.085 | 17.633 | 0.753 | 2.136 | 출처: Sheet1
524 | 10.817 | 17.57 | 0 | 2.258 | 출처: Sheet1
525 | 10.315 | 16.488 | 1.1 | 2.151 | 출처: Sheet1
526 | 10.276 | 16.834 | 1.109 | 2.055 | 출처: Sheet1
527 | 11.119 | 17.638 | 0.651 | 2.127 | 출처: Sheet1
528 | 11.761 | 16.212 | 0.411 | 2.348 | 출처: Sheet1
529 | 11.209 | 17.602 | 0.777 | 2.145 | 출처: Sheet1
530 | 10.22 | 16.421 | 1.83 | 2.273 | 출처: Sheet1
531 | 11.044 | 17.584 | 0.792 | 2.131 | 출처: Sheet1
532 | 10.117 | 16.815 | 1.354 | 2.15 | 출처: Sheet1
533 | 11.143 | 17.671 | 0.678 | 2.165 | 출처: Sheet1
534 | 10.228 | 16.687 | 0.818 | 2.082 | 출처: Sheet1
536 | 10.91 | 17.827 | 0.765 | 2.107 | 출처: Sheet1
537 | 10.461 | 16.334 | 1.82 | 2.224 | 출처: Sheet1
538 | 10.041 | 16.276 | 1.043 | 2.125 | 출처: Sheet1
539 | 11.055 | 17.665 | 0.77 | 2.171 | 출처: Sheet1
540 | 9.724 | 16.165 | 1.272 | 2.13 | 출처: Sheet1
541 | 10.088 | 16.154 | 1.286 | 2.096 | 출처: Sheet1
542 | 10.988 | 17.456 | 0.875 | 2.155 | 출처: Sheet1
543 | 10.024 | 16.356 | 2.064 | 2.07 | 출처: Sheet1
544 | 9.67 | 16.035 | 1.391 | 2.082 | 출처: Sheet1
545 | 9.868 | 16.001 | 1.322 | 2.083 | 출처: Sheet1
546 | 11.089 | 17.648 | 0.845 | 2.145 | 출처: Sheet1
547 | 10.111 | 16.255 | 1.052 | 2.122 | 출처: Sheet1
548 | 11.058 | 17.722 | 0.796 | 2.127 | 출처: Sheet1
549 | 10.447 | 16.47 | 1.723 | 2.287 | 출처: Sheet1
550 | 11.237 | 17.759 | 0.769 | 2.137 | 출처: Sheet1
551 | 9.923 | 16.506 | 1.105 | 2.097 | 출처: Sheet1
622 | 10.384 | 16.732 | 0.786 | 2.121 | 출처: Sheet1
623 | 11.072 | 17.732 | 0.86 | 2.13 | 출처: Sheet1
624 | 10.186 | 16.634 | 0.875 | 2.128 | 출처: Sheet1
625 | 10.201 | 16.544 | 0.945 | 2.137 | 출처: Sheet1
626 | 10.253 | 16.657 | 0.915 | 2.101 | 출처: Sheet1
627 | 10.217 | 17.125 | 1.089 | 2.071 | 출처: Sheet1
628 | 10.834 | 17.731 | 0.734 | 2.136 | 출처: Sheet1
629 | 11.07 | 17.667 | 0.719 | 2.14 | 출처: Sheet1
630 | 11.215 | 17.656 | 0.789 | 2.134 | 출처: Sheet1
631 | 10.993 | 17.641 | 0.849 | 2.127 | 출처: Sheet1
632 | 10.055 | 16.271 | 1.278 | 2.099 | 출처: Sheet1
633 | 10.131 | 16.16 | 1.407 | 2.167 | 출처: Sheet1
634 | 10.222 | 16.071 | 1.569 | 2.204 | 출처: Sheet1
635 | 10.347 | 16.088 | 1.6 | 2.205 | 출처: Sheet1
636 | 10.025 | 16.469 | 1.908 | 2.171 | 출처: Sheet1
637 | 11.164 | 17.699 | 0.806 | 2.138 | 출처: Sheet1
638 | 11.119 | 17.64 | 0.819 | 2.143 | 출처: Sheet1
639 | 11.093 | 17.569 | 0.702 | 2.119 | 출처: Sheet1
640 | 10.878 | 17.637 | 0.793 | 2.145 | 출처: Sheet1
641 | 11.311 | 17.803 | 0.693 | 2.145 | 출처: Sheet1
642 | 10.151 | 16.912 | 1.456 | 2.079 | 출처: Sheet1
643 | 10.041 | 16.667 | 1.414 | 2.077 | 출처: Sheet1
644 | 10.154 | 16.468 | 1.456 | 2.035 | 출처: Sheet1
645 | 10.211 | 16.816 | 1.396 | 2.09 | 출처: Sheet1
646 | 9.858 | 17.025 | 1.502 | 2.085 | 출처: Sheet1
647 | 11.148 | 17.842 | 0.743 | 2.116 | 출처: Sheet1
648 | 10.886 | 17.686 | 0.665 | 2.11 | 출처: Sheet1
649 | 10.941 | 17.708 | 0.624 | 2.145 | 출처: Sheet1
650 | 11.165 | 17.634 | 0.88 | 2.12 | 출처: Sheet1
651 | 11.108 | 17.591 | 0.903 | 2.141 | 출처: Sheet1
652 | 10.335 | 16.592 | 1.147 | 2.167 | 출처: Sheet1
653 | 10.163 | 17.067 | 0.988 | 2.062 | 출처: Sheet1
654 | 10.053 | 16.83 | 1.021 | 2.08 | 출처: Sheet1
655 | 9.926 | 16.661 | 1.162 | 2.079 | 출처: Sheet1
656 | 10.5 | 16.424 | 1.121 | 2.168 | 출처: Sheet1
657 | 10.23 | 16.66 | 1.027 | 2.071 | 출처: Sheet1
658 | 10.232 | 16.509 | 0.89 | 2.087 | 출처: Sheet1
659 | 10.236 | 16.564 | 0.881 | 2.061 | 출처: Sheet1
660 | 10.372 | 16.743 | 1.173 | 2.084 | 출처: Sheet1
661 | 10.158 | 16.792 | 1.041 | 2.075 | 출처: Sheet1
662 | 11.246 | 17.529 | 0.762 | 2.149 | 출처: Sheet1
663 | 11.154 | 17.645 | 0.709 | 2.139 | 출처: Sheet1
664 | 11.008 | 17.602 | 0.839 | 2.12 | 출처: Sheet1
665 | 11.116 | 17.652 | 0.765 | 2.141 | 출처: Sheet1
666 | 11.079 | 17.604 | 0.694 | 2.146 | 출처: Sheet1
667 | 12.564 | 15.42 | 0.538 | 2.244 | 출처: Sheet1
669 | 12.342 | 16.053 | 0.519 | 2.135 | 출처: Sheet1
670 | 12.181 | 16.147 | 0.519 | 2.24 | 출처: Sheet1
671 | 12.393 | 15.736 | 0.476 | 2.191 | 출처: Sheet1
672 | 12.487 | 15.94 | 0.397 | 2.284 | 출처: Sheet1
673 | 12.664 | 16.663 | 0.55 | 2.386 | 출처: Sheet1
674 | 11.247 | 17.705 | 0.821 | 2.124 | 출처: Sheet1
675 | 11.042 | 17.598 | 0.83 | 2.136 | 출처: Sheet1
676 | 11.315 | 17.665 | 0.723 | 2.148 | 출처: Sheet1
677 | 11.035 | 17.632 | 0.842 | 2.133 | 출처: Sheet1
678 | 11.292 | 17.624 | 0.709 | 2.149 | 출처: Sheet1
679 | 11.092 | 16.49 | 1.731 | 2.087 | 출처: Sheet1
680 | 10.065 | 16.458 | 1.884 | 2.161 | 출처: Sheet1
681 | 10.158 | 16.335 | 1.895 | 2.129 | 출처: Sheet1
682 | 10.261 | 16.436 | 1.948 | 2.117 | 출처: Sheet1
683 | 10.177 | 16.404 | 1.854 | 2.152 | 출처: Sheet1
684 | 10.369 | 16.091 | 1.687 | 2.111 | 출처: Sheet1
685 | 11.21 | 17.721 | 0.718 | 2.147 | 출처: Sheet1
686 | 11.218 | 17.581 | 0.813 | 2.114 | 출처: Sheet1
687 | 11.03 | 17.649 | 0.705 | 2.122 | 출처: Sheet1
688 | 11.079 | 17.682 | 0.806 | 2.111 | 출처: Sheet1
689 | 11.097 | 17.832 | 0.723 | 2.159 | 출처: Sheet1
690 | 10.125 | 16.519 | 1.383 | 2.132 | 출처: Sheet1
691 | 10.302 | 16.671 | 1.404 | 2.029 | 출처: Sheet1
692 | 10.113 | 16.706 | 1.302 | 2.111 | 출처: Sheet1
693 | 9.984 | 16.576 | 1.497 | 2.112 | 출처: Sheet1
694 | 10.028 | 16.746 | 1.474 | 2.126 | 출처: Sheet1
695 | 11.216 | 17.804 | 0.668 | 2.135 | 출처: Sheet1
696 | 11.228 | 17.403 | 0.834 | 2.132 | 출처: Sheet1
697 | 11.04 | 17.61 | 0.699 | 2.121 | 출처: Sheet1
698 | 11.197 | 17.517 | 0.899 | 2.148 | 출처: Sheet1
699 | 11.185 | 17.781 | 0.777 | 2.123 | 출처: Sheet1
700 | 10.228 | 16.574 | 1.011 | 2.051 | 출처: Sheet1
701 | 10.294 | 16.792 | 0.815 | 2.062 | 출처: Sheet1
702 | 10.344 | 16.617 | 1.227 | 2.092 | 출처: Sheet1
703 | 10.272 | 17.038 | 1.099 | 2.073 | 출처: Sheet1
704 | 10.161 | 16.549 | 1.114 | 2.129 | 출처: Sheet1
705 | 10.056 | 16.64 | 0.875 | 2.091 | 출처: Sheet1
706 | 11.14 | 17.729 | 0.799 | 2.129 | 출처: Sheet1
707 | 10.741 | 16.685 | 1.833 | 2.175 | 출처: Sheet1
708 | 11.066 | 17.513 | 0.83 | 2.121 | 출처: Sheet1
709 | 10.123 | 16.034 | 1.316 | 2.113 | 출처: Sheet1
710 | 10.935 | 17.732 | 0.697 | 2.135 | 출처: Sheet1
711 | 10.305 | 16.327 | 1.955 | 2.074 | 출처: Sheet1
712 | 9.991 | 15.946 | 1.297 | 2.106 | 출처: Sheet1
713 | 11.098 | 17.739 | 0.615 | 2.135 | 출처: Sheet1
714 | 9.933 | 16.348 | 1.121 | 2.128 | 출처: Sheet1
715 | 11.326 | 17.539 | 0.79 | 2.152 | 출처: Sheet1
716 | 10.484 | 16.156 | 1.592 | 2.289 | 출처: Sheet1
717 | 11.056 | 17.683 | 0.829 | 2.162 | 출처: Sheet1
718 | 9.947 | 16.355 | 1.09 | 2.079 | 출처: Sheet1
746 | 11.19 | 17.558 | 0.814 | 2.131 | 출처: Sheet1
747 | 11.001 | 17.694 | 0.661 | 2.146 | 출처: Sheet1
748 | 10.643 | 16.351 | 1.922 | 2.194 | 출처: Sheet1
749 | 10.522 | 16.573 | 1.833 | 2.146 | 출처: Sheet1
750 | 11.127 | 17.509 | 0.811 | 2.162 | 출처: Sheet1
751 | 10.927 | 17.684 | 0.782 | 2.121 | 출처: Sheet1
752 | 9.438 | 15.834 | 1.381 | 2.202 | 출처: Sheet1
753 | 9.946 | 16.138 | 1.399 | 2.142 | 출처: Sheet1
754 | 10.226 | 16.018 | 1.403 | 2.102 | 출처: Sheet1
755 | 11.349 | 17.468 | 0.852 | 2.123 | 출처: Sheet1
756 | 11.068 | 17.769 | 0.661 | 2.148 | 출처: Sheet1
757 | 10.166 | 16.432 | 1.879 | 2.079 | 출처: Sheet1
758 | 10.236 | 16.36 | 1.836 | 2.06 | 출처: Sheet1
759 | 9.813 | 16.451 | 1.737 | 2.049 | 출처: Sheet1
760 | 9.863 | 16.49 | 1.782 | 2.071 | 출처: Sheet1
761 | 11.325 | 17.774 | 0.74 | 2.148 | 출처: Sheet1
762 | 11.198 | 17.571 | 0.779 | 2.121 | 출처: Sheet1
763 | 9.915 | 16.309 | 1.126 | 2.12 | 출처: Sheet1
764 | 9.93 | 16.495 | 1.06 | 2.107 | 출처: Sheet1
765 | 11.066 | 17.691 | 0.766 | 2.128 | 출처: Sheet1
766 | 10.842 | 17.663 | 0.75 | 2.137 | 출처: Sheet1
767 | 10.471 | 16.522 | 1.881 | 2.171 | 출처: Sheet1
768 | 10.668 | 16.556 | 1.873 | 2.15 | 출처: Sheet1
769 | 11.222 | 17.567 | 0.838 | 2.164 | 출처: Sheet1
770 | 11.216 | 17.586 | 0.76 | 2.155 | 출처: Sheet1
771 | 10.013 | 16.427 | 1.005 | 2.117 | 출처: Sheet1
772 | 10.126 | 16.272 | 0.988 | 2.127 | 출처: Sheet1
804 | 11.032 | 17.495 | 0.769 | 2.139 | 출처: Sheet1
805 | 11.217 | 17.308 | 0.765 | 2.151 | 출처: Sheet1
806 | 10.427 | 16.676 | 1.874 | 2.17 | 출처: Sheet1
807 | 10.342 | 16.683 | 1.934 | 2.14 | 출처: Sheet1
808 | 11.241 | 17.373 | 0.704 | 2.145 | 출처: Sheet1
809 | 11.252 | 17.333 | 0.782 | 2.152 | 출처: Sheet1
810 | 9.843 | 16.141 | 1.395 | 2.248 | 출처: Sheet1
811 | 10.22 | 16.113 | 1.295 | 2.183 | 출처: Sheet1
812 | 11.35 | 17.338 | 0.817 | 2.143 | 출처: Sheet1
813 | 11.347 | 17.539 | 0.686 | 2.136 | 출처: Sheet1
814 | 9.746 | 16.513 | 1.901 | 2.114 | 출처: Sheet1
815 | 10.017 | 16.342 | 1.86 | 2.088 | 출처: Sheet1
816 | 10.183 | 15.965 | 1.39 | 2.112 | 출처: Sheet1
817 | 9.974 | 16.034 | 1.34 | 2.062 | 출처: Sheet1
818 | 11.427 | 17.312 | 0.852 | 2.159 | 출처: Sheet1
819 | 11.3 | 17.507 | 0.774 | 2.145 | 출처: Sheet1
820 | 10.166 | 16.383 | 1.041 | 2.082 | 출처: Sheet1
821 | 10 | 16.329 | 0.986 | 2.084 | 출처: Sheet1
822 | 11.225 | 17.481 | 0.799 | 2.155 | 출처: Sheet1
823 | 11.339 | 17.223 | 0.801 | 2.129 | 출처: Sheet1
824 | 10.608 | 16.598 | 1.719 | 2.128 | 출처: Sheet1
825 | 10.683 | 16.491 | 1.881 | 2.11 | 출처: Sheet1
826 | 11.137 | 17.529 | 0.786 | 2.166 | 출처: Sheet1
827 | 11.385 | 17.492 | 0.755 | 2.148 | 출처: Sheet1
828 | 10.224 | 16.036 | 1.063 | 2.084 | 출처: Sheet1
829 | 10.14 | 16.449 | 1.079 | 2.085 | 출처: Sheet1
833 | 10.058 | 16.302 | 1.792 | 2.023 | 출처: Sheet1
834 | 9.948 | 16.217 | 1.907 | 2.052 | 출처: Sheet1

## Duplex
No. | Ni (%) | Cr (%) | Mn (%) | Mo (%) | 비고
493 | 5.335 | 21.971 | 1.113 | 3.304 | 출처: Sheet1
494 | 5.779 | 21.424 | 1.516 | 2.842 | 출처: Sheet1
577 | 5.151 | 22.15 | 2.061 | 3.086 | 출처: Sheet1
578 | 5.033 | 22.402 | 1.822 | 3.11 | 출처: Sheet1
579 | 5.251 | 22.905 | 1.844 | 3.104 | 출처: Sheet1
580 | 5.642 | 21.771 | 1.265 | 3.281 | 출처: Sheet1
581 | 4.672 | 21.855 | 0.66 | 3.267 | 출처: Sheet1
582 | 5.588 | 22.1 | 0.919 | 3.118 | 출처: Sheet1
583 | 5.777 | 22.248 | 1.642 | 3.102 | 출처: Sheet1
584 | 5.98 | 21.129 | 0.99 | 2.999 | 출처: Sheet1
585 | 5.568 | 21.977 | 0.999 | 3.203 | 출처: Sheet1
586 | 5.391 | 22.049 | 1.039 | 3.236 | 출처: Sheet1
587 | 6.054 | 22.382 | 1.508 | 3.098 | 출처: Sheet1
588 | 5.469 | 21.783 | 1.151 | 3.352 | 출처: Sheet1
589 | 5.479 | 22.537 | 1.911 | 3.495 | 출처: Sheet1
590 | 5.298 | 22.03 | 1.025 | 3.212 | 출처: Sheet1
591 | 5.291 | 21.997 | 0.969 | 3.221 | 출처: Sheet1
592 | 5.486 | 21.932 | 0.984 | 3.252 | 출처: Sheet1
593 | 5.651 | 21.487 | 1.513 | 2.839 | 출처: Sheet1
595 | 5.743 | 21.658 | 1.276 | 3.209 | 출처: Sheet1
596 | 5.356 | 22.157 | 1.035 | 3.225 | 출처: Sheet1
597 | 5.152 | 22.263 | 1.909 | 3.046 | 출처: Sheet1
598 | 5.184 | 22.729 | 1.97 | 3.141 | 출처: Sheet1
599 | 5.803 | 21.613 | 1.275 | 3.295 | 출처: Sheet1
600 | 5.717 | 22.206 | 0.814 | 3.184 | 출처: Sheet1
601 | 5.718 | 22.157 | 1.541 | 3.138 | 출처: Sheet1
602 | 5.65 | 21.447 | 0.932 | 3.188 | 출처: Sheet1
603 | 5.418 | 21.846 | 0.974 | 3.164 | 출처: Sheet1
604 | 5.535 | 21.636 | 0.956 | 3.19 | 출처: Sheet1
605 | 5.817 | 22.459 | 1.53 | 3.124 | 출처: Sheet1
606 | 5.657 | 21.88 | 1.297 | 3.304 | 출처: Sheet1
607 | 5.26 | 22.618 | 1.982 | 3.426 | 출처: Sheet1
608 | 5.184 | 22.038 | 1.079 | 3.258 | 출처: Sheet1
609 | 5.321 | 21.876 | 1.071 | 3.24 | 출처: Sheet1
610 | 5.49 | 22.179 | 1.07 | 3.307 | 출처: Sheet1
611 | 5.7 | 21.455 | 1.583 | 2.938 | 출처: Sheet1
612 | 5.682 | 21.998 | 1.277 | 3.172 | 출처: Sheet1
613 | 5.341 | 21.954 | 1.077 | 3.241 | 출처: Sheet1
719 | 5.092 | 22.396 | 1.806 | 3.121 | 출처: Sheet1
720 | 5.129 | 22.705 | 1.841 | 3.158 | 출처: Sheet1
721 | 5.89 | 21.458 | 1.347 | 3.294 | 출처: Sheet1
722 | 5.6 | 22.05 | 0.852 | 3.186 | 출처: Sheet1
723 | 5.654 | 22.633 | 1.508 | 3.114 | 출처: Sheet1
724 | 5.402 | 21.88 | 0.963 | 3.145 | 출처: Sheet1
725 | 5.589 | 21.472 | 0.984 | 3.25 | 출처: Sheet1
726 | 5.498 | 21.889 | 0.904 | 3.21 | 출처: Sheet1
727 | 5.702 | 22.639 | 1.434 | 3.118 | 출처: Sheet1
728 | 5.259 | 22.104 | 1.576 | 3.527 | 출처: Sheet1
729 | 5.181 | 22.488 | 1.92 | 3.297 | 출처: Sheet1
730 | 5.37 | 21.811 | 0.937 | 3.239 | 출처: Sheet1
731 | 5.35 | 22.01 | 1.123 | 3.188 | 출처: Sheet1
732 | 5.321 | 22.083 | 0.952 | 3.19 | 출처: Sheet1
773 | 5.786 | 21.482 | 1.587 | 2.888 | 출처: Sheet1
775 | 5.668 | 21.994 | 1.185 | 3.167 | 출처: Sheet1
776 | 5.346 | 22.318 | 0.955 | 3.204 | 출처: Sheet1
777 | 5.155 | 22.697 | 1.799 | 3.165 | 출처: Sheet1
778 | 5.048 | 22.578 | 1.792 | 3.077 | 출처: Sheet1
779 | 5.809 | 21.734 | 1.321 | 3.273 | 출처: Sheet1
780 | 5.668 | 22.111 | 0.903 | 3.157 | 출처: Sheet1
782 | 5.71 | 21.918 | 0.857 | 3.176 | 출처: Sheet1
783 | 5.868 | 22.477 | 1.423 | 3.133 | 출처: Sheet1
784 | 5.505 | 21.716 | 0.895 | 3.11 | 출처: Sheet1
785 | 5.669 | 21.724 | 0.891 | 3.161 | 출처: Sheet1
786 | 5.614 | 21.869 | 0.983 | 3.237 | 출처: Sheet1
787 | 5.938 | 22.347 | 1.631 | 3.1 | 출처: Sheet1
788 | 5.623 | 21.706 | 1.369 | 3.326 | 출처: Sheet1
789 | 5.084 | 22.645 | 1.836 | 3.164 | 출처: Sheet1
790 | 5.257 | 22.168 | 0.901 | 3.21 | 출처: Sheet1
791 | 5.316 | 22.077 | 0.966 | 3.23 | 출처: Sheet1
792 | 5.345 | 22.207 | 1.063 | 3.303 | 출처: Sheet1
830 | 5.325 | 21.169 | 1.146 | 3.402 | 출처: Sheet1
831 | 5.831 | 21.896 | 1.2 | 3.184 | 출처: Sheet1
832 | 5.427 | 21.862 | 1.012 | 3.259 | 출처: Sheet1

## Others (미분류)
No. | Ni (%) | Cr (%) | Mn (%) | Mo (%) | 탈락 사유 | 비고
2 | 0 | 8.592 | 0.413 | 0.401 | Cr낮음(8.592<16.2), Ni낮음(304기준 0.0<7.2) | 출처: Sheet1
3 | 0.528 | 9.181 | 1.138 | 0.243 | Cr낮음(9.181<16.2), Ni낮음(304기준 0.528<7.2) | 출처: Sheet1
4 | 0.192 | 8.744 | 0.411 | 0.437 | Cr낮음(8.744<16.2), Ni낮음(304기준 0.192<7.2) | 출처: Sheet1
5 | 0 | 8.604 | 0.414 | 0.407 | Cr낮음(8.604<16.2), Ni낮음(304기준 0.0<7.2) | 출처: Sheet1
6 | 0.636 | 9.673 | 0.738 | 0.343 | Cr낮음(9.673<16.2), Ni낮음(304기준 0.636<7.2) | 출처: Sheet1
7 | 0.186 | 9.331 | 0.45 | 0.485 | Cr낮음(9.331<16.2), Ni낮음(304기준 0.186<7.2) | 출처: Sheet1
8 | 0.1 | 8.746 | 0.386 | 0.376 | Cr낮음(8.746<16.2), Ni낮음(304기준 0.1<7.2) | 출처: Sheet1
9 | 0.546 | 11.218 | 0.988 | 0.344 | Cr낮음(11.218<16.2), Ni낮음(304기준 0.546<7.2) | 출처: Sheet1
10 | 0.296 | 12.296 | 0.505 | 0.665 | Cr낮음(12.296<16.2), Ni낮음(304기준 0.296<7.2), Mo초과(0.665>0.55) | 출처: Sheet1
11 | 0 | 8.62 | 0.372 | 0.379 | Cr낮음(8.62<16.2), Ni낮음(304기준 0.0<7.2) | 출처: Sheet1
12 | 0.384 | 9.225 | 0.955 | 0.243 | Cr낮음(9.225<16.2), Ni낮음(304기준 0.384<7.2) | 출처: Sheet1
13 | 0.222 | 8.743 | 0.394 | 0.363 | Cr낮음(8.743<16.2), Ni낮음(304기준 0.222<7.2) | 출처: Sheet1
14 | 0.292 | 7.6 | 0.655 | 0.69 | Cr낮음(7.6<16.2), Ni낮음(304기준 0.292<7.2), Mo초과(0.69>0.55) | 출처: Sheet1
15 | 0.281 | 8.891 | 0.848 | 0.451 | Cr낮음(8.891<16.2), Ni낮음(304기준 0.281<7.2) | 출처: Sheet1
16 | 0 | 11.141 | 0 | 0.477 | Cr낮음(11.141<16.2), Ni낮음(304기준 0.0<7.2) | 출처: Sheet1
17 | 0 | 8.516 | 0.875 | 0.455 | Cr낮음(8.516<16.2), Ni낮음(304기준 0.0<7.2) | 출처: Sheet1
18 | 0 | 8.518 | 0.515 | 0.479 | Cr낮음(8.518<16.2), Ni낮음(304기준 0.0<7.2) | 출처: Sheet1
19 | 0.191 | 8.507 | 0.745 | 0.605 | Cr낮음(8.507<16.2), Ni낮음(304기준 0.191<7.2), Mo초과(0.605>0.55) | 출처: Sheet1
20 | 0.167 | 8.68 | 0.547 | 0.387 | Cr낮음(8.68<16.2), Ni낮음(304기준 0.167<7.2) | 출처: Sheet1
21 | 0.495 | 8.977 | 1.013 | 0.229 | Cr낮음(8.977<16.2), Ni낮음(304기준 0.495<7.2) | 출처: Sheet1
22 | 0.158 | 8.764 | 0.458 | 0.382 | Cr낮음(8.764<16.2), Ni낮음(304기준 0.158<7.2) | 출처: Sheet1
23 | 0.271 | 8.954 | 0.686 | 0.456 | Cr낮음(8.954<16.2), Ni낮음(304기준 0.271<7.2) | 출처: Sheet1
24 | 0 | 7.644 | 0.818 | 0.889 | Cr낮음(7.644<16.2), Ni낮음(304기준 0.0<7.2), Mo초과(0.889>0.55) | 출처: Sheet1
25 | 0.273 | 9.257 | 1.258 | 0.456 | Cr낮음(9.257<16.2), Ni낮음(304기준 0.273<7.2) | 출처: Sheet1
26 | 0.237 | 10.818 | 0.397 | 0.572 | Cr낮음(10.818<16.2), Ni낮음(304기준 0.237<7.2), Mo초과(0.572>0.55) | 출처: Sheet1
27 | 0.283 | 8.137 | 0.756 | 0.482 | Cr낮음(8.137<16.2), Ni낮음(304기준 0.283<7.2) | 출처: Sheet1
28 | 0.488 | 9.125 | 1 | 0.358 | Cr낮음(9.125<16.2), Ni낮음(304기준 0.488<7.2) | 출처: Sheet1
29 | 0.139 | 8.481 | 0.454 | 0.464 | Cr낮음(8.481<16.2), Ni낮음(304기준 0.139<7.2) | 출처: Sheet1
30 | 0.162 | 8.361 | 0.504 | 0.472 | Cr낮음(8.361<16.2), Ni낮음(304기준 0.162<7.2) | 출처: Sheet1
31 | 0.39 | 9.292 | 0.762 | 0.344 | Cr낮음(9.292<16.2), Ni낮음(304기준 0.39<7.2) | 출처: Sheet1
32 | 0.258 | 9.092 | 0.406 | 0.436 | Cr낮음(9.092<16.2), Ni낮음(304기준 0.258<7.2) | 출처: Sheet1
33 | 0.274 | 8.986 | 0.606 | 0.368 | Cr낮음(8.986<16.2), Ni낮음(304기준 0.274<7.2) | 출처: Sheet1
34 | 0.406 | 8.269 | 0.534 | 0.343 | Cr낮음(8.269<16.2), Ni낮음(304기준 0.406<7.2) | 출처: Sheet1
35 | 0.301 | 8.689 | 0.444 | 0.352 | Cr낮음(8.689<16.2), Ni낮음(304기준 0.301<7.2) | 출처: Sheet1
36 | 0 | 8.414 | 0.558 | 0.526 | Cr낮음(8.414<16.2), Ni낮음(304기준 0.0<7.2) | 출처: Sheet1
37 | 0 | 8.732 | 0.628 | 0.538 | Cr낮음(8.732<16.2), Ni낮음(304기준 0.0<7.2) | 출처: Sheet1
38 | 0 | 7.81 | 0.583 | 0.698 | Cr낮음(7.81<16.2), Ni낮음(304기준 0.0<7.2), Mo초과(0.698>0.55) | 출처: Sheet1
39 | 0.177 | 8.588 | 0.551 | 0.452 | Cr낮음(8.588<16.2), Ni낮음(304기준 0.177<7.2) | 출처: Sheet1
40 | 0.497 | 9.458 | 0.819 | 0.372 | Cr낮음(9.458<16.2), Ni낮음(304기준 0.497<7.2) | 출처: Sheet1
41 | 0.41 | 8.912 | 0.406 | 0.363 | Cr낮음(8.912<16.2), Ni낮음(304기준 0.41<7.2) | 출처: Sheet1
42 | 0 | 7.914 | 1.2 | 0.618 | Cr낮음(7.914<16.2), Ni낮음(304기준 0.0<7.2), Mo초과(0.618>0.55) | 출처: Sheet1
43 | 0 | 0 | 0 | 0 | 값 인식 실패(0.0) | 출처: Sheet1
44 | 0 | 0 | 0 | 0 | 값 인식 실패(0.0) | 출처: Sheet1
45 | 0 | 6.695 | 0.708 | 0.894 | Cr낮음(6.695<16.2), Ni낮음(304기준 0.0<7.2), Mo초과(0.894>0.55) | 출처: Sheet1
46 | 0 | 8.238 | 0.502 | 0.545 | Cr낮음(8.238<16.2), Ni낮음(304기준 0.0<7.2) | 출처: Sheet1
47 | 0.256 | 8.47 | 0.64 | 0.446 | Cr낮음(8.47<16.2), Ni낮음(304기준 0.256<7.2) | 출처: Sheet1
48 | 0.458 | 9.134 | 0.914 | 0.364 | Cr낮음(9.134<16.2), Ni낮음(304기준 0.458<7.2) | 출처: Sheet1
49 | 0 | 8.503 | 0.28 | 0.446 | Cr낮음(8.503<16.2), Ni낮음(304기준 0.0<7.2) | 출처: Sheet1
50 | 0.413 | 8.851 | 0.897 | 0.421 | Cr낮음(8.851<16.2), Ni낮음(304기준 0.413<7.2) | 출처: Sheet1
51 | 0.199 | 7.866 | 0.772 | 0.57 | Cr낮음(7.866<16.2), Ni낮음(304기준 0.199<7.2), Mo초과(0.57>0.55) | 출처: Sheet1
52 | 0 | 7.745 | 0.434 | 0.638 | Cr낮음(7.745<16.2), Ni낮음(304기준 0.0<7.2), Mo초과(0.638>0.55) | 출처: Sheet1
53 | 0.284 | 9.007 | 0.761 | 0.415 | Cr낮음(9.007<16.2), Ni낮음(304기준 0.284<7.2) | 출처: Sheet1
54 | 0.168 | 8.154 | 0.539 | 0.498 | Cr낮음(8.154<16.2), Ni낮음(304기준 0.168<7.2) | 출처: Sheet1
55 | 0 | 0 | 0 | 3.199 | 값 인식 실패(0.0) | 출처: Sheet1
56 | 0 | 0 | 0 | 0 | 값 인식 실패(0.0) | 출처: Sheet1
57 | 0 | 7.44 | 0.699 | 0.486 | Cr낮음(7.44<16.2), Ni낮음(304기준 0.0<7.2) | 출처: Sheet1
58 | 0.055 | 4.741 | 0.131 | 0.324 | Cr낮음(4.741<16.2), Ni낮음(304기준 0.055<7.2) | 출처: Sheet1
59 | 0 | 6.956 | 0 | 0.367 | Cr낮음(6.956<16.2), Ni낮음(304기준 0.0<7.2) | 출처: Sheet1
60 | 0.283 | 9.301 | 0.619 | 0.356 | Cr낮음(9.301<16.2), Ni낮음(304기준 0.283<7.2) | 출처: Sheet1
61 | 0.131 | 8.461 | 0.436 | 0.366 | Cr낮음(8.461<16.2), Ni낮음(304기준 0.131<7.2) | 출처: Sheet1
62 | 0.1 | 8.534 | 0.361 | 0.392 | Cr낮음(8.534<16.2), Ni낮음(304기준 0.1<7.2) | 출처: Sheet1
63 | 0.187 | 8.444 | 0.513 | 0.444 | Cr낮음(8.444<16.2), Ni낮음(304기준 0.187<7.2) | 출처: Sheet1
64 | 0.312 | 9.668 | 1.103 | 0.351 | Cr낮음(9.668<16.2), Ni낮음(304기준 0.312<7.2) | 출처: Sheet1
65 | 0.166 | 8.374 | 0.324 | 0.435 | Cr낮음(8.374<16.2), Ni낮음(304기준 0.166<7.2) | 출처: Sheet1
66 | 0.204 | 8.675 | 0.263 | 0.447 | Cr낮음(8.675<16.2), Ni낮음(304기준 0.204<7.2) | 출처: Sheet1
67 | 0.33 | 9.309 | 0.726 | 0.345 | Cr낮음(9.309<16.2), Ni낮음(304기준 0.33<7.2) | 출처: Sheet1
68 | 0.277 | 8.96 | 0.771 | 0.495 | Cr낮음(8.96<16.2), Ni낮음(304기준 0.277<7.2) | 출처: Sheet1
69 | 0 | 8.264 | 0.669 | 0.431 | Cr낮음(8.264<16.2), Ni낮음(304기준 0.0<7.2) | 출처: Sheet1
70 | 0.49 | 9.112 | 1.019 | 0.28 | Cr낮음(9.112<16.2), Ni낮음(304기준 0.49<7.2) | 출처: Sheet1
71 | 0.189 | 8.821 | 0.676 | 0.322 | Cr낮음(8.821<16.2), Ni낮음(304기준 0.189<7.2) | 출처: Sheet1
72 | 0 | 2.477 | 0.304 | 0.348 | Cr낮음(2.477<16.2), Ni낮음(304기준 0.0<7.2) | 출처: Sheet1
73 | 0 | 5.965 | 0.878 | 0.6 | Cr낮음(5.965<16.2), Ni낮음(304기준 0.0<7.2), Mo초과(0.6>0.55) | 출처: Sheet1
74 | 0.332 | 9.298 | 0.745 | 0.344 | Cr낮음(9.298<16.2), Ni낮음(304기준 0.332<7.2) | 출처: Sheet1
75 | 0.279 | 9.522 | 0.714 | 0.352 | Cr낮음(9.522<16.2), Ni낮음(304기준 0.279<7.2) | 출처: Sheet1
76 | 0.552 | 9.412 | 0.847 | 0.363 | Cr낮음(9.412<16.2), Ni낮음(304기준 0.552<7.2) | 출처: Sheet1
77 | 0.303 | 9.422 | 0.622 | 0.325 | Cr낮음(9.422<16.2), Ni낮음(304기준 0.303<7.2) | 출처: Sheet1
78 | 0.148 | 8.161 | 0.556 | 0.439 | Cr낮음(8.161<16.2), Ni낮음(304기준 0.148<7.2) | 출처: Sheet1
79 | 0.276 | 8.482 | 0.585 | 0.449 | Cr낮음(8.482<16.2), Ni낮음(304기준 0.276<7.2) | 출처: Sheet1
80 | 0.304 | 8.55 | 1.225 | 0.542 | Cr낮음(8.55<16.2), Ni낮음(304기준 0.304<7.2) | 출처: Sheet1
81 | 0.122 | 7.595 | 0.437 | 0.579 | Cr낮음(7.595<16.2), Ni낮음(304기준 0.122<7.2), Mo초과(0.579>0.55) | 출처: Sheet1
82 | 0.117 | 7.742 | 0.505 | 0.554 | Cr낮음(7.742<16.2), Ni낮음(304기준 0.117<7.2), Mo초과(0.554>0.55) | 출처: Sheet1
83 | 0.14 | 8.233 | 0.392 | 0.527 | Cr낮음(8.233<16.2), Ni낮음(304기준 0.14<7.2) | 출처: Sheet1
84 | 0.455 | 8.175 | 0.545 | 0.511 | Cr낮음(8.175<16.2), Ni낮음(304기준 0.455<7.2) | 출처: Sheet1
85 | 0.18 | 8.305 | 0.363 | 0.438 | Cr낮음(8.305<16.2), Ni낮음(304기준 0.18<7.2) | 출처: Sheet1
86 | 0.205 | 8.352 | 0.406 | 0.421 | Cr낮음(8.352<16.2), Ni낮음(304기준 0.205<7.2) | 출처: Sheet1
87 | 0.382 | 9.507 | 0.7 | 0.334 | Cr낮음(9.507<16.2), Ni낮음(304기준 0.382<7.2) | 출처: Sheet1
88 | 0.123 | 8.008 | 0.451 | 0.49 | Cr낮음(8.008<16.2), Ni낮음(304기준 0.123<7.2) | 출처: Sheet1
89 | 0.162 | 9.085 | 0.533 | 0.406 | Cr낮음(9.085<16.2), Ni낮음(304기준 0.162<7.2) | 출처: Sheet1
90 | 0.255 | 8.602 | 0.314 | 0.411 | Cr낮음(8.602<16.2), Ni낮음(304기준 0.255<7.2) | 출처: Sheet1
91 | 0 | 9.217 | 0.679 | 0.41 | Cr낮음(9.217<16.2), Ni낮음(304기준 0.0<7.2) | 출처: Sheet1
92 | 0.56 | 9.48 | 1.104 | 0.241 | Cr낮음(9.48<16.2), Ni낮음(304기준 0.56<7.2) | 출처: Sheet1
93 | 0 | 8.348 | 0.51 | 0.44 | Cr낮음(8.348<16.2), Ni낮음(304기준 0.0<7.2) | 출처: Sheet1
94 | 0 | 8.869 | 0.37 | 1.015 | Cr낮음(8.869<16.2), Ni낮음(304기준 0.0<7.2), Mo초과(1.015>0.55) | 출처: Sheet1
95 | 0.398 | 9.185 | 0.785 | 0.404 | Cr낮음(9.185<16.2), Ni낮음(304기준 0.398<7.2) | 출처: Sheet1
96 | 0.381 | 9.381 | 0.597 | 0.362 | Cr낮음(9.381<16.2), Ni낮음(304기준 0.381<7.2) | 출처: Sheet1
97 | 0.094 | 8.146 | 0.438 | 0.41 | Cr낮음(8.146<16.2), Ni낮음(304기준 0.094<7.2) | 출처: Sheet1
98 | 0.124 | 8.624 | 0.645 | 0.39 | Cr낮음(8.624<16.2), Ni낮음(304기준 0.124<7.2) | 출처: Sheet1
99 | 0.374 | 9.327 | 0.729 | 0.362 | Cr낮음(9.327<16.2), Ni낮음(304기준 0.374<7.2) | 출처: Sheet1
100 | 0 | 8.327 | 0.5 | 0.373 | Cr낮음(8.327<16.2), Ni낮음(304기준 0.0<7.2) | 출처: Sheet1
101 | 0.95 | 9.725 | 0.758 | 0.416 | Cr낮음(9.725<16.2), Ni낮음(304기준 0.95<7.2) | 출처: Sheet1
102 | 0 | 6.013 | 0.354 | 0.374 | Cr낮음(6.013<16.2), Ni낮음(304기준 0.0<7.2) | 출처: Sheet1
103 | 0.15 | 8.389 | 0.534 | 0.37 | Cr낮음(8.389<16.2), Ni낮음(304기준 0.15<7.2) | 출처: Sheet1
104 | 0.389 | 9.259 | 0.851 | 0.351 | Cr낮음(9.259<16.2), Ni낮음(304기준 0.389<7.2) | 출처: Sheet1
105 | 0.282 | 8.573 | 0.852 | 0.412 | Cr낮음(8.573<16.2), Ni낮음(304기준 0.282<7.2) | 출처: Sheet1
106 | 0.121 | 8.11 | 0.462 | 1.003 | Cr낮음(8.11<16.2), Ni낮음(304기준 0.121<7.2), Mo초과(1.003>0.55) | 출처: Sheet1
107 | 0.4 | 9.062 | 0.832 | 0.361 | Cr낮음(9.062<16.2), Ni낮음(304기준 0.4<7.2) | 출처: Sheet1
108 | 0.131 | 8.237 | 0.816 | 0.409 | Cr낮음(8.237<16.2), Ni낮음(304기준 0.131<7.2) | 출처: Sheet1
109 | 0.106 | 8.503 | 0.496 | 0.987 | Cr낮음(8.503<16.2), Ni낮음(304기준 0.106<7.2), Mo초과(0.987>0.55) | 출처: Sheet1
110 | 0.057 | 8.494 | 0.441 | 0.988 | Cr낮음(8.494<16.2), Ni낮음(304기준 0.057<7.2), Mo초과(0.988>0.55) | 출처: Sheet1
111 | 0.288 | 9.357 | 0.824 | 0.363 | Cr낮음(9.357<16.2), Ni낮음(304기준 0.288<7.2) | 출처: Sheet1
112 | 0 | 8.482 | 0.397 | 0.385 | Cr낮음(8.482<16.2), Ni낮음(304기준 0.0<7.2) | 출처: Sheet1
113 | 0 | 0 | 0 | 0 | 값 인식 실패(0.0) | 출처: Sheet1
114 | 0 | 7.557 | 0.587 | 1.165 | Cr낮음(7.557<16.2), Ni낮음(304기준 0.0<7.2), Mo초과(1.165>0.55) | 출처: Sheet1
116 | 0 | 8.203 | 0.585 | 1.16 | Cr낮음(8.203<16.2), Ni낮음(304기준 0.0<7.2), Mo초과(1.16>0.55) | 출처: Sheet1
117 | 0 | 8.394 | 0.44 | 1.04 | Cr낮음(8.394<16.2), Ni낮음(304기준 0.0<7.2), Mo초과(1.04>0.55) | 출처: Sheet1
118 | 0.322 | 9.456 | 0.929 | 0.38 | Cr낮음(9.456<16.2), Ni낮음(304기준 0.322<7.2) | 출처: Sheet1
119 | 0.326 | 9.795 | 0.388 | 0.432 | Cr낮음(9.795<16.2), Ni낮음(304기준 0.326<7.2) | 출처: Sheet1
120 | 0.352 | 8.505 | 0.504 | 0.459 | Cr낮음(8.505<16.2), Ni낮음(304기준 0.352<7.2) | 출처: Sheet1
121 | 0.382 | 9.359 | 0.712 | 0.359 | Cr낮음(9.359<16.2), Ni낮음(304기준 0.382<7.2) | 출처: Sheet1
122 | 0.131 | 8.013 | 0.346 | 0.389 | Cr낮음(8.013<16.2), Ni낮음(304기준 0.131<7.2) | 출처: Sheet1
123 | 0 | 8.281 | 0.445 | 0.385 | Cr낮음(8.281<16.2), Ni낮음(304기준 0.0<7.2) | 출처: Sheet1
124 | 0.178 | 8.446 | 0.347 | 0.964 | Cr낮음(8.446<16.2), Ni낮음(304기준 0.178<7.2), Mo초과(0.964>0.55) | 출처: Sheet1
125 | 0.581 | 9.199 | 0.921 | 0.26 | Cr낮음(9.199<16.2), Ni낮음(304기준 0.581<7.2) | 출처: Sheet1
126 | 0.168 | 9.212 | 0.459 | 0.513 | Cr낮음(9.212<16.2), Ni낮음(304기준 0.168<7.2) | 출처: Sheet1
127 | 0.147 | 8.487 | 0.602 | 0.423 | Cr낮음(8.487<16.2), Ni낮음(304기준 0.147<7.2) | 출처: Sheet1
128 | 0.531 | 9.223 | 0.699 | 0.425 | Cr낮음(9.223<16.2), Ni낮음(304기준 0.531<7.2) | 출처: Sheet1
129 | 0.178 | 9.141 | 0.276 | 0.507 | Cr낮음(9.141<16.2), Ni낮음(304기준 0.178<7.2) | 출처: Sheet1
131 | 0 | 1.018 | 0.434 | 0.6 | Cr낮음(1.018<16.2), Ni낮음(304기준 0.0<7.2), Mo초과(0.6>0.55) | 출처: Sheet1
132 | 0 | 0.173 | 1.127 | 0.105 | Cr낮음(0.173<16.2), Ni낮음(304기준 0.0<7.2) | 출처: Sheet1
133 | 0 | 0.118 | 1.132 | 0.067 | Cr낮음(0.118<16.2), Ni낮음(304기준 0.0<7.2) | 출처: Sheet1
134 | 0 | 1.443 | 0.53 | 0.721 | Cr낮음(1.443<16.2), Ni낮음(304기준 0.0<7.2), Mo초과(0.721>0.55) | 출처: Sheet1
136 | 0.173 | 7.379 | 0.631 | 0.475 | Cr낮음(7.379<16.2), Ni낮음(304기준 0.173<7.2) | 출처: Sheet1
137 | 0.269 | 8.95 | 0.811 | 0.539 | Cr낮음(8.95<16.2), Ni낮음(304기준 0.269<7.2) | 출처: Sheet1
138 | 0.196 | 8.172 | 0.404 | 0.481 | Cr낮음(8.172<16.2), Ni낮음(304기준 0.196<7.2) | 출처: Sheet1
139 | 0.12 | 8.589 | 0.452 | 0.539 | Cr낮음(8.589<16.2), Ni낮음(304기준 0.12<7.2) | 출처: Sheet1
140 | 0.223 | 8.693 | 0.47 | 0.488 | Cr낮음(8.693<16.2), Ni낮음(304기준 0.223<7.2) | 출처: Sheet1
141 | 0.27 | 8.839 | 0.564 | 0.389 | Cr낮음(8.839<16.2), Ni낮음(304기준 0.27<7.2) | 출처: Sheet1
142 | 0.171 | 8.045 | 0.5 | 0.457 | Cr낮음(8.045<16.2), Ni낮음(304기준 0.171<7.2) | 출처: Sheet1
143 | 0.35 | 9.598 | 0.752 | 0.337 | Cr낮음(9.598<16.2), Ni낮음(304기준 0.35<7.2) | 출처: Sheet1
144 | 0.275 | 8.281 | 0.504 | 0.498 | Cr낮음(8.281<16.2), Ni낮음(304기준 0.275<7.2) | 출처: Sheet1
145 | 0 | 8.283 | 0.331 | 0.48 | Cr낮음(8.283<16.2), Ni낮음(304기준 0.0<7.2) | 출처: Sheet1
146 | 0.283 | 9.419 | 0.691 | 0.329 | Cr낮음(9.419<16.2), Ni낮음(304기준 0.283<7.2) | 출처: Sheet1
147 | 0.171 | 8.342 | 0.395 | 0.554 | Cr낮음(8.342<16.2), Ni낮음(304기준 0.171<7.2), Mo초과(0.554>0.55) | 출처: Sheet1
148 | 0 | 8.063 | 0.487 | 0.541 | Cr낮음(8.063<16.2), Ni낮음(304기준 0.0<7.2) | 출처: Sheet1
149 | 0.393 | 9.492 | 0.749 | 0.345 | Cr낮음(9.492<16.2), Ni낮음(304기준 0.393<7.2) | 출처: Sheet1
150 | 0.187 | 8.368 | 0.389 | 0.439 | Cr낮음(8.368<16.2), Ni낮음(304기준 0.187<7.2) | 출처: Sheet1
151 | 0.218 | 8.488 | 0.503 | 0.457 | Cr낮음(8.488<16.2), Ni낮음(304기준 0.218<7.2) | 출처: Sheet1
152 | 0.195 | 9.597 | 0.741 | 0.395 | Cr낮음(9.597<16.2), Ni낮음(304기준 0.195<7.2) | 출처: Sheet1
153 | 0.346 | 8.682 | 0.794 | 0.391 | Cr낮음(8.682<16.2), Ni낮음(304기준 0.346<7.2) | 출처: Sheet1
154 | 0.167 | 7.919 | 0.546 | 0.542 | Cr낮음(7.919<16.2), Ni낮음(304기준 0.167<7.2) | 출처: Sheet1
155 | 0.327 | 9.175 | 0.667 | 0.371 | Cr낮음(9.175<16.2), Ni낮음(304기준 0.327<7.2) | 출처: Sheet1
156 | 0.133 | 8.393 | 0.61 | 0.418 | Cr낮음(8.393<16.2), Ni낮음(304기준 0.133<7.2) | 출처: Sheet1
157 | 0.173 | 8.118 | 0.406 | 0.554 | Cr낮음(8.118<16.2), Ni낮음(304기준 0.173<7.2), Mo초과(0.554>0.55) | 출처: Sheet1
158 | 0.426 | 9.128 | 0.578 | 0.333 | Cr낮음(9.128<16.2), Ni낮음(304기준 0.426<7.2) | 출처: Sheet1
159 | 0 | 8.412 | 0.538 | 0.405 | Cr낮음(8.412<16.2), Ni낮음(304기준 0.0<7.2) | 출처: Sheet1
160 | 0.238 | 9.218 | 0.601 | 0.377 | Cr낮음(9.218<16.2), Ni낮음(304기준 0.238<7.2) | 출처: Sheet1
161 | 0.313 | 8.161 | 0.592 | 0.485 | Cr낮음(8.161<16.2), Ni낮음(304기준 0.313<7.2) | 출처: Sheet1
162 | 0 | 1.183 | 0.347 | 0.352 | Cr낮음(1.183<16.2), Ni낮음(304기준 0.0<7.2) | 출처: Sheet1
163 | 0.373 | 9.05 | 0.786 | 0.417 | Cr낮음(9.05<16.2), Ni낮음(304기준 0.373<7.2) | 출처: Sheet1
164 | 0.229 | 8.304 | 0.488 | 0.469 | Cr낮음(8.304<16.2), Ni낮음(304기준 0.229<7.2) | 출처: Sheet1
165 | 0.429 | 9.434 | 0.786 | 0.396 | Cr낮음(9.434<16.2), Ni낮음(304기준 0.429<7.2) | 출처: Sheet1
166 | 0.158 | 8.076 | 0.499 | 0.441 | Cr낮음(8.076<16.2), Ni낮음(304기준 0.158<7.2) | 출처: Sheet1
167 | 0.161 | 8.543 | 0.472 | 0.442 | Cr낮음(8.543<16.2), Ni낮음(304기준 0.161<7.2) | 출처: Sheet1
168 | 0.304 | 9.521 | 1.129 | 0.407 | Cr낮음(9.521<16.2), Ni낮음(304기준 0.304<7.2) | 출처: Sheet1
169 | 0 | 6.003 | 0.518 | 0.413 | Cr낮음(6.003<16.2), Ni낮음(304기준 0.0<7.2) | 출처: Sheet1
170 | 0.161 | 7.558 | 0.458 | 0.46 | Cr낮음(7.558<16.2), Ni낮음(304기준 0.161<7.2) | 출처: Sheet1
171 | 0.07 | 5.804 | 0.317 | 0.369 | Cr낮음(5.804<16.2), Ni낮음(304기준 0.07<7.2) | 출처: Sheet1
172 | 0 | 2.297 | 0.39 | 0.367 | Cr낮음(2.297<16.2), Ni낮음(304기준 0.0<7.2) | 출처: Sheet1
173 | 0.406 | 9.779 | 1.15 | 0.36 | Cr낮음(9.779<16.2), Ni낮음(304기준 0.406<7.2) | 출처: Sheet1
174 | 0.071 | 4.436 | 0.399 | 0.401 | Cr낮음(4.436<16.2), Ni낮음(304기준 0.071<7.2) | 출처: Sheet1
175 | 0 | 1.734 | 0.293 | 0.35 | Cr낮음(1.734<16.2), Ni낮음(304기준 0.0<7.2) | 출처: Sheet1
176 | 0.088 | 4.613 | 0.431 | 0.418 | Cr낮음(4.613<16.2), Ni낮음(304기준 0.088<7.2) | 출처: Sheet1
177 | 0.114 | 7.289 | 0.471 | 0.48 | Cr낮음(7.289<16.2), Ni낮음(304기준 0.114<7.2) | 출처: Sheet1
178 | 0.071 | 7.281 | 0.317 | 0.441 | Cr낮음(7.281<16.2), Ni낮음(304기준 0.071<7.2) | 출처: Sheet1
179 | 0 | 3.942 | 0.247 | 0.337 | Cr낮음(3.942<16.2), Ni낮음(304기준 0.0<7.2) | 출처: Sheet1
180 | 0 | 1.711 | 0 | 0.371 | Cr낮음(1.711<16.2), Ni낮음(304기준 0.0<7.2) | 출처: Sheet1
181 | 0.178 | 7.637 | 0.351 | 0.49 | Cr낮음(7.637<16.2), Ni낮음(304기준 0.178<7.2) | 출처: Sheet1
182 | 0.426 | 9.109 | 0.692 | 0.375 | Cr낮음(9.109<16.2), Ni낮음(304기준 0.426<7.2) | 출처: Sheet1
183 | 0.133 | 8.598 | 0.626 | 0.411 | Cr낮음(8.598<16.2), Ni낮음(304기준 0.133<7.2) | 출처: Sheet1
184 | 0.409 | 9.226 | 0.831 | 0.355 | Cr낮음(9.226<16.2), Ni낮음(304기준 0.409<7.2) | 출처: Sheet1
185 | 0.19 | 8.545 | 0.351 | 0.411 | Cr낮음(8.545<16.2), Ni낮음(304기준 0.19<7.2) | 출처: Sheet1
186 | 0 | 8.495 | 0.468 | 0.424 | Cr낮음(8.495<16.2), Ni낮음(304기준 0.0<7.2) | 출처: Sheet1
187 | 0.316 | 9.31 | 0.502 | 0.416 | Cr낮음(9.31<16.2), Ni낮음(304기준 0.316<7.2) | 출처: Sheet1
188 | 0 | 8.596 | 1.258 | 0.885 | Cr낮음(8.596<16.2), Ni낮음(304기준 0.0<7.2), Mo초과(0.885>0.55) | 출처: Sheet1
189 | 0 | 8.43 | 0.498 | 0.418 | Cr낮음(8.43<16.2), Ni낮음(304기준 0.0<7.2) | 출처: Sheet1
190 | 0.534 | 9.725 | 0.865 | 0.4 | Cr낮음(9.725<16.2), Ni낮음(304기준 0.534<7.2) | 출처: Sheet1
191 | 0.419 | 9.355 | 0.678 | 0.371 | Cr낮음(9.355<16.2), Ni낮음(304기준 0.419<7.2) | 출처: Sheet1
192 | 0 | 5.366 | 0.453 | 0.568 | Cr낮음(5.366<16.2), Ni낮음(304기준 0.0<7.2), Mo초과(0.568>0.55) | 출처: Sheet1
193 | 0 | 4.2 | 0.381 | 0.839 | Cr낮음(4.2<16.2), Ni낮음(304기준 0.0<7.2), Mo초과(0.839>0.55) | 출처: Sheet1
194 | 0.189 | 6.865 | 0.323 | 0.456 | Cr낮음(6.865<16.2), Ni낮음(304기준 0.189<7.2) | 출처: Sheet1
195 | 0.245 | 9.588 | 0.802 | 0.466 | Cr낮음(9.588<16.2), Ni낮음(304기준 0.245<7.2) | 출처: Sheet1
196 | 0.086 | 6.805 | 0.421 | 0.469 | Cr낮음(6.805<16.2), Ni낮음(304기준 0.086<7.2) | 출처: Sheet1
197 | 0.125 | 6.709 | 0.337 | 0.319 | Cr낮음(6.709<16.2), Ni낮음(304기준 0.125<7.2) | 출처: Sheet1
201 | 1.329 | 1.212 | 0.454 | 0.574 | Cr낮음(1.212<16.2), Ni낮음(304기준 1.329<7.2), Mo초과(0.574>0.55) | 출처: Sheet1
202 | 0 | 0.648 | 0.141 | 0.39 | Cr낮음(0.648<16.2), Ni낮음(304기준 0.0<7.2) | 출처: Sheet1
203 | 0 | 0.462 | 0.098 | 0.404 | Cr낮음(0.462<16.2), Ni낮음(304기준 0.0<7.2) | 출처: Sheet1
204 | 0.216 | 1.124 | 0.425 | 0.509 | Cr낮음(1.124<16.2), Ni낮음(304기준 0.216<7.2) | 출처: Sheet1
205 | 0.074 | 0.831 | 0.243 | 0.412 | Cr낮음(0.831<16.2), Ni낮음(304기준 0.074<7.2) | 출처: Sheet1
206 | 0 | 1.114 | 0.441 | 0.529 | Cr낮음(1.114<16.2), Ni낮음(304기준 0.0<7.2) | 출처: Sheet1
207 | 0 | 1.042 | 0.541 | 0.545 | Cr낮음(1.042<16.2), Ni낮음(304기준 0.0<7.2) | 출처: Sheet1
208 | 0 | 1.023 | 0.505 | 0.565 | Cr낮음(1.023<16.2), Ni낮음(304기준 0.0<7.2), Mo초과(0.565>0.55) | 출처: Sheet1
209 | 0 | 1.083 | 0.436 | 0.521 | Cr낮음(1.083<16.2), Ni낮음(304기준 0.0<7.2) | 출처: Sheet1
210 | 0 | 1.12 | 0.739 | 0.569 | Cr낮음(1.12<16.2), Ni낮음(304기준 0.0<7.2), Mo초과(0.569>0.55) | 출처: Sheet1
211 | 0 | 0.906 | 0.489 | 0.751 | Cr낮음(0.906<16.2), Ni낮음(304기준 0.0<7.2), Mo초과(0.751>0.55) | 출처: Sheet1
212 | 0.176 | 2.072 | 0.276 | 1.124 | Cr낮음(2.072<16.2), Ni낮음(304기준 0.176<7.2), Mo초과(1.124>0.55) | 출처: Sheet1
213 | 0.146 | 2.037 | 0.431 | 1.096 | Cr낮음(2.037<16.2), Ni낮음(304기준 0.146<7.2), Mo초과(1.096>0.55) | 출처: Sheet1
214 | 0 | 6.372 | 0.94 | 0.797 | Cr낮음(6.372<16.2), Ni낮음(304기준 0.0<7.2), Mo초과(0.797>0.55) | 출처: Sheet1
215 | 0 | 2.018 | 0.604 | 1.057 | Cr낮음(2.018<16.2), Ni낮음(304기준 0.0<7.2), Mo초과(1.057>0.55) | 출처: Sheet1
216 | 0 | 1.99 | 0.514 | 1.052 | Cr낮음(1.99<16.2), Ni낮음(304기준 0.0<7.2), Mo초과(1.052>0.55) | 출처: Sheet1
217 | 0 | 6.914 | 2.087 | 0.666 | Cr낮음(6.914<16.2), Ni낮음(304기준 0.0<7.2), Mo초과(0.666>0.55) | 출처: Sheet1
218 | 0.411 | 7.497 | 0.647 | 0.5 | Cr낮음(7.497<16.2), Ni낮음(304기준 0.411<7.2) | 출처: Sheet1
219 | 0.181 | 1.965 | 0.538 | 1.107 | Cr낮음(1.965<16.2), Ni낮음(304기준 0.181<7.2), Mo초과(1.107>0.55) | 출처: Sheet1
220 | 0 | 2.711 | 0.454 | 1.122 | Cr낮음(2.711<16.2), Ni낮음(304기준 0.0<7.2), Mo초과(1.122>0.55) | 출처: Sheet1
221 | 0 | 1.978 | 0.453 | 1.085 | Cr낮음(1.978<16.2), Ni낮음(304기준 0.0<7.2), Mo초과(1.085>0.55) | 출처: Sheet1
222 | 0 | 2.169 | 0.532 | 1.29 | Cr낮음(2.169<16.2), Ni낮음(304기준 0.0<7.2), Mo초과(1.29>0.55) | 출처: Sheet1
223 | 0 | 2.264 | 0.405 | 0.983 | Cr낮음(2.264<16.2), Ni낮음(304기준 0.0<7.2), Mo초과(0.983>0.55) | 출처: Sheet1
224 | 0 | 2.289 | 0.64 | 1.271 | Cr낮음(2.289<16.2), Ni낮음(304기준 0.0<7.2), Mo초과(1.271>0.55) | 출처: Sheet1
225 | 0 | 1.854 | 0.439 | 1.096 | Cr낮음(1.854<16.2), Ni낮음(304기준 0.0<7.2), Mo초과(1.096>0.55) | 출처: Sheet1
226 | 0 | 1.718 | 0.548 | 1.407 | Cr낮음(1.718<16.2), Ni낮음(304기준 0.0<7.2), Mo초과(1.407>0.55) | 출처: Sheet1
227 | 0 | 2.037 | 0.579 | 1.307 | Cr낮음(2.037<16.2), Ni낮음(304기준 0.0<7.2), Mo초과(1.307>0.55) | 출처: Sheet1
228 | 0.055 | 1.618 | 0.384 | 0.856 | Cr낮음(1.618<16.2), Ni낮음(304기준 0.055<7.2), Mo초과(0.856>0.55) | 출처: Sheet1
229 | 0 | 0.483 | 0.15 | 0.671 | Cr낮음(0.483<16.2), Ni낮음(304기준 0.0<7.2), Mo초과(0.671>0.55) | 출처: Sheet1
230 | 0 | 0.209 | 0 | 0.794 | Cr낮음(0.209<16.2), Ni낮음(304기준 0.0<7.2), Mo초과(0.794>0.55) | 출처: Sheet1
231 | 0.056 | 0.848 | 0.123 | 0.788 | Cr낮음(0.848<16.2), Ni낮음(304기준 0.056<7.2), Mo초과(0.788>0.55) | 출처: Sheet1
232 | 0 | 0.398 | 0.094 | 0.713 | Cr낮음(0.398<16.2), Ni낮음(304기준 0.0<7.2), Mo초과(0.713>0.55) | 출처: Sheet1
233 | 0.045 | 0.678 | 0.169 | 0.636 | Cr낮음(0.678<16.2), Ni낮음(304기준 0.045<7.2), Mo초과(0.636>0.55) | 출처: Sheet1
234 | 0 | 2.352 | 0.443 | 1.115 | Cr낮음(2.352<16.2), Ni낮음(304기준 0.0<7.2), Mo초과(1.115>0.55) | 출처: Sheet1
235 | 0 | 1.89 | 0.65 | 1.592 | Cr낮음(1.89<16.2), Ni낮음(304기준 0.0<7.2), Mo초과(1.592>0.55) | 출처: Sheet1
236 | 0 | 1.941 | 0.341 | 1.117 | Cr낮음(1.941<16.2), Ni낮음(304기준 0.0<7.2), Mo초과(1.117>0.55) | 출처: Sheet1
237 | 0 | 1.913 | 0.543 | 1.26 | Cr낮음(1.913<16.2), Ni낮음(304기준 0.0<7.2), Mo초과(1.26>0.55) | 출처: Sheet1
238 | 0 | 2.108 | 1.206 | 1.213 | Cr낮음(2.108<16.2), Ni낮음(304기준 0.0<7.2), Mo초과(1.213>0.55) | 출처: Sheet1
239 | 0 | 1.853 | 0.451 | 1.571 | Cr낮음(1.853<16.2), Ni낮음(304기준 0.0<7.2), Mo초과(1.571>0.55) | 출처: Sheet1
240 | 0 | 1.707 | 1.675 | 3.019 | Cr낮음(1.707<16.2), Ni낮음(304기준 0.0<7.2), Mo초과(3.019>0.55) | 출처: Sheet1
241 | 0 | 0.463 | 0.143 | 0.591 | Cr낮음(0.463<16.2), Ni낮음(304기준 0.0<7.2), Mo초과(0.591>0.55) | 출처: Sheet1
242 | 0 | 1.824 | 0.303 | 0.947 | Cr낮음(1.824<16.2), Ni낮음(304기준 0.0<7.2), Mo초과(0.947>0.55) | 출처: Sheet1
243 | 0 | 2.065 | 0.844 | 1.102 | Cr낮음(2.065<16.2), Ni낮음(304기준 0.0<7.2), Mo초과(1.102>0.55) | 출처: Sheet1
244 | 0 | 2.171 | 0.48 | 1.183 | Cr낮음(2.171<16.2), Ni낮음(304기준 0.0<7.2), Mo초과(1.183>0.55) | 출처: Sheet1
245 | 0 | 0.221 | 0 | 0.518 | Cr낮음(0.221<16.2), Ni낮음(304기준 0.0<7.2) | 출처: Sheet1
246 | 0 | 2.039 | 0.585 | 1.343 | Cr낮음(2.039<16.2), Ni낮음(304기준 0.0<7.2), Mo초과(1.343>0.55) | 출처: Sheet1
247 | 0 | 2.233 | 0.722 | 1.315 | Cr낮음(2.233<16.2), Ni낮음(304기준 0.0<7.2), Mo초과(1.315>0.55) | 출처: Sheet1
248 | 0 | 1.939 | 0.466 | 1.142 | Cr낮음(1.939<16.2), Ni낮음(304기준 0.0<7.2), Mo초과(1.142>0.55) | 출처: Sheet1
249 | 0 | 2.124 | 0.821 | 1.062 | Cr낮음(2.124<16.2), Ni낮음(304기준 0.0<7.2), Mo초과(1.062>0.55) | 출처: Sheet1
250 | 0 | 2.292 | 0.755 | 1.123 | Cr낮음(2.292<16.2), Ni낮음(304기준 0.0<7.2), Mo초과(1.123>0.55) | 출처: Sheet1
251 | 0 | 1.873 | 0.479 | 1.079 | Cr낮음(1.873<16.2), Ni낮음(304기준 0.0<7.2), Mo초과(1.079>0.55) | 출처: Sheet1
252 | 0.243 | 8.256 | 1.2 | 0.62 | Cr낮음(8.256<16.2), Ni낮음(304기준 0.243<7.2), Mo초과(0.62>0.55) | 출처: Sheet1
253 | 0.186 | 7.519 | 0.559 | 0.539 | Cr낮음(7.519<16.2), Ni낮음(304기준 0.186<7.2) | 출처: Sheet1
254 | 0 | 7.229 | 0.767 | 0.65 | Cr낮음(7.229<16.2), Ni낮음(304기준 0.0<7.2), Mo초과(0.65>0.55) | 출처: Sheet1
255 | 0 | 2.34 | 0.365 | 1.181 | Cr낮음(2.34<16.2), Ni낮음(304기준 0.0<7.2), Mo초과(1.181>0.55) | 출처: Sheet1
256 | 0 | 5.316 | 0 | 1.368 | Cr낮음(5.316<16.2), Ni낮음(304기준 0.0<7.2), Mo초과(1.368>0.55) | 출처: Sheet1
257 | 0 | 7.387 | 0.265 | 1.05 | Cr낮음(7.387<16.2), Ni낮음(304기준 0.0<7.2), Mo초과(1.05>0.55) | 출처: Sheet1
258 | 0.238 | 7.574 | 0.604 | 1.269 | Cr낮음(7.574<16.2), Ni낮음(304기준 0.238<7.2), Mo초과(1.269>0.55) | 출처: Sheet1
259 | 0 | 4.945 | 0.893 | 1.095 | Cr낮음(4.945<16.2), Ni낮음(304기준 0.0<7.2), Mo초과(1.095>0.55) | 출처: Sheet1
260 | 0 | 4.236 | 1.026 | 1.103 | Cr낮음(4.236<16.2), Ni낮음(304기준 0.0<7.2), Mo초과(1.103>0.55) | 출처: Sheet1
261 | 0.318 | 9.199 | 1.007 | 0.496 | Cr낮음(9.199<16.2), Ni낮음(304기준 0.318<7.2) | 출처: Sheet1
262 | 0.115 | 1.292 | 0 | 1.239 | Cr낮음(1.292<16.2), Ni낮음(304기준 0.115<7.2), Mo초과(1.239>0.55) | 출처: Sheet1
263 | 0 | 1.505 | 0.131 | 1.383 | Cr낮음(1.505<16.2), Ni낮음(304기준 0.0<7.2), Mo초과(1.383>0.55) | 출처: Sheet1
264 | 0 | 1.864 | 0.172 | 0.973 | Cr낮음(1.864<16.2), Ni낮음(304기준 0.0<7.2), Mo초과(0.973>0.55) | 출처: Sheet1
265 | 0 | 0.358 | 0.163 | 1.319 | Cr낮음(0.358<16.2), Ni낮음(304기준 0.0<7.2), Mo초과(1.319>0.55) | 출처: Sheet1
266 | 0 | 0.654 | 0 | 1.325 | Cr낮음(0.654<16.2), Ni낮음(304기준 0.0<7.2), Mo초과(1.325>0.55) | 출처: Sheet1
267 | 0 | 6.524 | 0.829 | 1.156 | Cr낮음(6.524<16.2), Ni낮음(304기준 0.0<7.2), Mo초과(1.156>0.55) | 출처: Sheet1
268 | 0.369 | 8.745 | 0.898 | 0.484 | Cr낮음(8.745<16.2), Ni낮음(304기준 0.369<7.2) | 출처: Sheet1
269 | 0 | 0.42 | 0 | 1.332 | Cr낮음(0.42<16.2), Ni낮음(304기준 0.0<7.2), Mo초과(1.332>0.55) | 출처: Sheet1
270 | 0.307 | 9.252 | 0.654 | 0.488 | Cr낮음(9.252<16.2), Ni낮음(304기준 0.307<7.2) | 출처: Sheet1
271 | 0.217 | 8.483 | 0.5 | 1.156 | Cr낮음(8.483<16.2), Ni낮음(304기준 0.217<7.2), Mo초과(1.156>0.55) | 출처: Sheet1
272 | 0.145 | 7.254 | 0 | 1.119 | Cr낮음(7.254<16.2), Ni낮음(304기준 0.145<7.2), Mo초과(1.119>0.55) | 출처: Sheet1
273 | 0.144 | 6.08 | 0.382 | 1.042 | Cr낮음(6.08<16.2), Ni낮음(304기준 0.144<7.2), Mo초과(1.042>0.55) | 출처: Sheet1
274 | 0 | 7.942 | 0.537 | 1.056 | Cr낮음(7.942<16.2), Ni낮음(304기준 0.0<7.2), Mo초과(1.056>0.55) | 출처: Sheet1
275 | 0 | 8.471 | 0.663 | 1.316 | Cr낮음(8.471<16.2), Ni낮음(304기준 0.0<7.2), Mo초과(1.316>0.55) | 출처: Sheet1
276 | 0 | 7.932 | 0.668 | 1.278 | Cr낮음(7.932<16.2), Ni낮음(304기준 0.0<7.2), Mo초과(1.278>0.55) | 출처: Sheet1
277 | 0 | 8.412 | 0.329 | 1.018 | Cr낮음(8.412<16.2), Ni낮음(304기준 0.0<7.2), Mo초과(1.018>0.55) | 출처: Sheet1
278 | 0 | 7.725 | 0.45 | 0.693 | Cr낮음(7.725<16.2), Ni낮음(304기준 0.0<7.2), Mo초과(0.693>0.55) | 출처: Sheet1
279 | 0.466 | 8.961 | 0.638 | 0.464 | Cr낮음(8.961<16.2), Ni낮음(304기준 0.466<7.2) | 출처: Sheet1
280 | 0.262 | 8.302 | 0.414 | 0.427 | Cr낮음(8.302<16.2), Ni낮음(304기준 0.262<7.2) | 출처: Sheet1
281 | 0 | 8.737 | 0.382 | 0.588 | Cr낮음(8.737<16.2), Ni낮음(304기준 0.0<7.2), Mo초과(0.588>0.55) | 출처: Sheet1
282 | 0 | 4.526 | 0.87 | 1.722 | Cr낮음(4.526<16.2), Ni낮음(304기준 0.0<7.2), Mo초과(1.722>0.55) | 출처: Sheet1
283 | 0.226 | 5.902 | 0.582 | 1.23 | Cr낮음(5.902<16.2), Ni낮음(304기준 0.226<7.2), Mo초과(1.23>0.55) | 출처: Sheet1
284 | 0 | 0.104 | 0 | 0.465 | Cr낮음(0.104<16.2), Ni낮음(304기준 0.0<7.2) | 출처: Sheet1
285 | 0 | 2.91 | 0 | 0.532 | Cr낮음(2.91<16.2), Ni낮음(304기준 0.0<7.2) | 출처: Sheet1
286 | 0.323 | 8.411 | 0.665 | 0.572 | Cr낮음(8.411<16.2), Ni낮음(304기준 0.323<7.2), Mo초과(0.572>0.55) | 출처: Sheet1
287 | 0 | 0 | 0 | 0.393 | 값 인식 실패(0.0) | 출처: Sheet1
288 | 0 | 0.202 | 0 | 0.046 | Cr낮음(0.202<16.2), Ni낮음(304기준 0.0<7.2) | 출처: Sheet1
289 | 0 | 5.675 | 0.467 | 0.53 | Cr낮음(5.675<16.2), Ni낮음(304기준 0.0<7.2) | 출처: Sheet1
290 | 0 | 0.321 | 0 | 0.445 | Cr낮음(0.321<16.2), Ni낮음(304기준 0.0<7.2) | 출처: Sheet1
291 | 0 | 0.88 | 0 | 0.606 | Cr낮음(0.88<16.2), Ni낮음(304기준 0.0<7.2), Mo초과(0.606>0.55) | 출처: Sheet1
292 | 0 | 0 | 0 | 0.472 | 값 인식 실패(0.0) | 출처: Sheet1
293 | 0 | 7.098 | 0 | 1.458 | Cr낮음(7.098<16.2), Ni낮음(304기준 0.0<7.2), Mo초과(1.458>0.55) | 출처: Sheet1
294 | 0.207 | 6.317 | 0.66 | 0.808 | Cr낮음(6.317<16.2), Ni낮음(304기준 0.207<7.2), Mo초과(0.808>0.55) | 출처: Sheet1
295 | 0 | 2.1 | 0.389 | 1.086 | Cr낮음(2.1<16.2), Ni낮음(304기준 0.0<7.2), Mo초과(1.086>0.55) | 출처: Sheet1
296 | 0 | 2.264 | 0 | 1.174 | Cr낮음(2.264<16.2), Ni낮음(304기준 0.0<7.2), Mo초과(1.174>0.55) | 출처: Sheet1
297 | 0 | 3.471 | 0.987 | 1.041 | Cr낮음(3.471<16.2), Ni낮음(304기준 0.0<7.2), Mo초과(1.041>0.55) | 출처: Sheet1
298 | 0.036 | 0.191 | 0.072 | 0.386 | Cr낮음(0.191<16.2), Ni낮음(304기준 0.036<7.2) | 출처: Sheet1
299 | 0 | 0.181 | 0.118 | 0.419 | Cr낮음(0.181<16.2), Ni낮음(304기준 0.0<7.2) | 출처: Sheet1
300 | 0 | 1.915 | 0.541 | 1.145 | Cr낮음(1.915<16.2), Ni낮음(304기준 0.0<7.2), Mo초과(1.145>0.55) | 출처: Sheet1
301 | 0.17 | 5.768 | 0.575 | 0.703 | Cr낮음(5.768<16.2), Ni낮음(304기준 0.17<7.2), Mo초과(0.703>0.55) | 출처: Sheet1
302 | 0 | 2.005 | 0.184 | 1.655 | Cr낮음(2.005<16.2), Ni낮음(304기준 0.0<7.2), Mo초과(1.655>0.55) | 출처: Sheet1
303 | 0 | 1.697 | 0.581 | 1.943 | Cr낮음(1.697<16.2), Ni낮음(304기준 0.0<7.2), Mo초과(1.943>0.55) | 출처: Sheet1
304 | 0.203 | 2.238 | 0.297 | 1.223 | Cr낮음(2.238<16.2), Ni낮음(304기준 0.203<7.2), Mo초과(1.223>0.55) | 출처: Sheet1
305 | 0 | 2.096 | 0.666 | 1.055 | Cr낮음(2.096<16.2), Ni낮음(304기준 0.0<7.2), Mo초과(1.055>0.55) | 출처: Sheet1
306 | 0 | 0.826 | 0 | 0.617 | Cr낮음(0.826<16.2), Ni낮음(304기준 0.0<7.2), Mo초과(0.617>0.55) | 출처: Sheet1
307 | 0 | 2.038 | 0.296 | 0.817 | Cr낮음(2.038<16.2), Ni낮음(304기준 0.0<7.2), Mo초과(0.817>0.55) | 출처: Sheet1
308 | 0 | 2.193 | 0.5 | 1.178 | Cr낮음(2.193<16.2), Ni낮음(304기준 0.0<7.2), Mo초과(1.178>0.55) | 출처: Sheet1
309 | 0 | 2.061 | 0.662 | 1.059 | Cr낮음(2.061<16.2), Ni낮음(304기준 0.0<7.2), Mo초과(1.059>0.55) | 출처: Sheet1
310 | 0.206 | 8.794 | 0.571 | 1.105 | Cr낮음(8.794<16.2), Ni낮음(304기준 0.206<7.2), Mo초과(1.105>0.55) | 출처: Sheet1
311 | 0.211 | 9.295 | 1.163 | 0.37 | Cr낮음(9.295<16.2), Ni낮음(304기준 0.211<7.2) | 출처: Sheet1
312 | 0.242 | 8.19 | 0.516 | 0.508 | Cr낮음(8.19<16.2), Ni낮음(304기준 0.242<7.2) | 출처: Sheet1
313 | 0 | 8.998 | 0.388 | 0.462 | Cr낮음(8.998<16.2), Ni낮음(304기준 0.0<7.2) | 출처: Sheet1
314 | 0 | 1.847 | 0.123 | 0.787 | Cr낮음(1.847<16.2), Ni낮음(304기준 0.0<7.2), Mo초과(0.787>0.55) | 출처: Sheet1
315 | 0.225 | 8.871 | 0.658 | 0.367 | Cr낮음(8.871<16.2), Ni낮음(304기준 0.225<7.2) | 출처: Sheet1
316 | 0.182 | 8.727 | 0.863 | 0.598 | Cr낮음(8.727<16.2), Ni낮음(304기준 0.182<7.2), Mo초과(0.598>0.55) | 출처: Sheet1
317 | 0 | 2.025 | 0 | 0.051 | Cr낮음(2.025<16.2), Ni낮음(304기준 0.0<7.2) | 출처: Sheet1
318 | 0 | 7.894 | 0.428 | 1.212 | Cr낮음(7.894<16.2), Ni낮음(304기준 0.0<7.2), Mo초과(1.212>0.55) | 출처: Sheet1
319 | 0.258 | 2.52 | 0.083 | 0.195 | Cr낮음(2.52<16.2), Ni낮음(304기준 0.258<7.2) | 출처: Sheet1
320 | 0 | 7.795 | 0.79 | 1.035 | Cr낮음(7.795<16.2), Ni낮음(304기준 0.0<7.2), Mo초과(1.035>0.55) | 출처: Sheet1
321 | 0.623 | 9.456 | 1.159 | 0.63 | Cr낮음(9.456<16.2), Ni낮음(304기준 0.623<7.2), Mo초과(0.63>0.55) | 출처: Sheet1
323 | 0.134 | 8.132 | 0.506 | 0.971 | Cr낮음(8.132<16.2), Ni낮음(304기준 0.134<7.2), Mo초과(0.971>0.55) | 출처: Sheet1
324 | 0.387 | 8.652 | 0.778 | 0.436 | Cr낮음(8.652<16.2), Ni낮음(304기준 0.387<7.2) | 출처: Sheet1
325 | 0 | 1.962 | 0.466 | 1.103 | Cr낮음(1.962<16.2), Ni낮음(304기준 0.0<7.2), Mo초과(1.103>0.55) | 출처: Sheet1
326 | 0 | 2.094 | 0.47 | 1.065 | Cr낮음(2.094<16.2), Ni낮음(304기준 0.0<7.2), Mo초과(1.065>0.55) | 출처: Sheet1
327 | 0 | 2.107 | 0.613 | 1.089 | Cr낮음(2.107<16.2), Ni낮음(304기준 0.0<7.2), Mo초과(1.089>0.55) | 출처: Sheet1
328 | 0 | 0.077 | 0.618 | 0.013 | Cr낮음(0.077<16.2), Ni낮음(304기준 0.0<7.2) | 출처: Sheet1
329 | 0.092 | 1.706 | 0.055 | 0 | Cr낮음(1.706<16.2), Ni낮음(304기준 0.092<7.2) | 출처: Sheet1
332 | 0 | 1.103 | 0.398 | 0.502 | Cr낮음(1.103<16.2), Ni낮음(304기준 0.0<7.2) | 출처: Sheet1
333 | 0 | 0 | 0 | 0 | 값 인식 실패(0.0) | 출처: Sheet1
334 | 0 | 0 | 0 | 0 | 값 인식 실패(0.0) | 출처: Sheet1
335 | 0.088 | 8.277 | 0.352 | 0.968 | Cr낮음(8.277<16.2), Ni낮음(304기준 0.088<7.2), Mo초과(0.968>0.55) | 출처: Sheet1
338 | 0 | 8.736 | 0 | 0.99 | Cr낮음(8.736<16.2), Ni낮음(304기준 0.0<7.2), Mo초과(0.99>0.55) | 출처: Sheet1
341 | 0 | 0.956 | 0 | 0.527 | Cr낮음(0.956<16.2), Ni낮음(304기준 0.0<7.2) | 출처: Sheet1
342 | 0 | 0 | 0 | 0 | 값 인식 실패(0.0) | 출처: Sheet1
343 | 0 | 0 | 0 | 0 | 값 인식 실패(0.0) | 출처: Sheet1
346 | 0 | 11.297 | 0 | 0 | Cr낮음(11.297<16.2), Ni낮음(304기준 0.0<7.2) | 출처: Sheet1
347 | 0 | 0 | 0 | 2.142 | 값 인식 실패(0.0) | 출처: Sheet1
348 | 0 | 1.081 | 0.629 | 0.539 | Cr낮음(1.081<16.2), Ni낮음(304기준 0.0<7.2) | 출처: Sheet1
349 | 0 | 0.833 | 0 | 0.759 | Cr낮음(0.833<16.2), Ni낮음(304기준 0.0<7.2), Mo초과(0.759>0.55) | 출처: Sheet1
350 | 0 | 0 | 0 | 0 | 값 인식 실패(0.0) | 출처: Sheet1
351 | 0 | 0 | 0 | 0 | 값 인식 실패(0.0) | 출처: Sheet1
352 | 0 | 0.907 | 0.131 | 0.281 | Cr낮음(0.907<16.2), Ni낮음(304기준 0.0<7.2) | 출처: Sheet1
354 | 0 | 4.164 | 0 | 6.069 | Cr낮음(4.164<16.2), Ni낮음(304기준 0.0<7.2), Mo초과(6.069>0.55) | 출처: Sheet1
355 | 0 | 2.26 | 0 | 1.043 | Cr낮음(2.26<16.2), Ni낮음(304기준 0.0<7.2), Mo초과(1.043>0.55) | 출처: Sheet1
356 | 0 | 11.592 | 0 | 0 | Cr낮음(11.592<16.2), Ni낮음(304기준 0.0<7.2) | 출처: Sheet1
357 | 0 | 12.329 | 0 | 0 | Cr낮음(12.329<16.2), Ni낮음(304기준 0.0<7.2) | 출처: Sheet1
358 | 0 | 11.146 | 0 | 0 | Cr낮음(11.146<16.2), Ni낮음(304기준 0.0<7.2) | 출처: Sheet1
359 | 0 | 12.289 | 0 | 0.023 | Cr낮음(12.289<16.2), Ni낮음(304기준 0.0<7.2) | 출처: Sheet1
360 | 0 | 2.228 | 1.029 | 0 | Cr낮음(2.228<16.2), Ni낮음(304기준 0.0<7.2) | 출처: Sheet1
361 | 0 | 0 | 0 | 0 | 값 인식 실패(0.0) | 출처: Sheet1
362 | 0 | 0 | 0 | 0 | 값 인식 실패(0.0) | 출처: Sheet1
363 | 0 | 0 | 0 | 0 | 값 인식 실패(0.0) | 출처: Sheet1
364 | 0 | 0 | 0 | 0 | 값 인식 실패(0.0) | 출처: Sheet1
365 | 0 | 0 | 0 | 0 | 값 인식 실패(0.0) | 출처: Sheet1
366 | 0 | 0 | 0 | 1.718 | 값 인식 실패(0.0) | 출처: Sheet1
367 | 0 | 0 | 0 | 0 | 값 인식 실패(0.0) | 출처: Sheet1
368 | 0 | 1.07 | 0.564 | 0.498 | Cr낮음(1.07<16.2), Ni낮음(304기준 0.0<7.2) | 출처: Sheet1
370 | 0 | 1.004 | 0 | 0.524 | Cr낮음(1.004<16.2), Ni낮음(304기준 0.0<7.2) | 출처: Sheet1
371 | 0.112 | 1.1 | 0.317 | 0.503 | Cr낮음(1.1<16.2), Ni낮음(304기준 0.112<7.2) | 출처: Sheet1
378 | 0 | 0 | 0 | 0 | 값 인식 실패(0.0) | 출처: Sheet1
380 | 0 | 0 | 0 | 0 | 값 인식 실패(0.0) | 출처: Sheet1
382 | 0 | 0 | 0 | 0 | 값 인식 실패(0.0) | 출처: Sheet1
385 | 0 | 0 | 0 | 0 | 값 인식 실패(0.0) | 출처: Sheet1
397 | 3.155 | 8.416 | 1.123 | 2.147 | Cr낮음(8.416<16.2), Ni낮음(304기준 3.155<7.2), Mo초과(2.147>0.55) | 출처: Sheet1
398 | 0 | 0 | 0 | 0 | 값 인식 실패(0.0) | 출처: Sheet1
399 | 0 | 0 | 0 | 0 | 값 인식 실패(0.0) | 출처: Sheet1
400 | 3.317 | 9.109 | 1.13 | 2.145 | Cr낮음(9.109<16.2), Ni낮음(304기준 3.317<7.2), Mo초과(2.145>0.55) | 출처: Sheet1
401 | 0 | 0 | 0 | 0 | 값 인식 실패(0.0) | 출처: Sheet1
402 | 5.741 | 11.943 | 1.256 | 2.208 | Cr낮음(11.943<16.2), Ni낮음(304기준 5.741<7.2), Mo초과(2.208>0.55) | 출처: Sheet1
403 | 0 | 0 | 0 | 0 | 값 인식 실패(0.0) | 출처: Sheet1
404 | 0 | 0 | 0 | 0 | 값 인식 실패(0.0) | 출처: Sheet1
405 | 0 | 1.041 | 0.545 | 0.502 | Cr낮음(1.041<16.2), Ni낮음(304기준 0.0<7.2) | 출처: Sheet1
430 | 6.932 | 16.688 | 1.006 | 0.228 | Ni낮음(304기준 6.932<7.2) | 출처: Sheet1
435 | 6.939 | 16.768 | 1.048 | 0.237 | Ni낮음(304기준 6.939<7.2) | 출처: Sheet1
436 | 0 | 0.04 | 0 | 0 | Cr낮음(0.04<16.2), Ni낮음(304기준 0.0<7.2) | 출처: Sheet1
437 | 0 | 0 | 0 | 0 | 값 인식 실패(0.0) | 출처: Sheet1
438 | 3.222 | 8.902 | 0.998 | 2.143 | Cr낮음(8.902<16.2), Ni낮음(304기준 3.222<7.2), Mo초과(2.143>0.55) | 출처: Sheet1
439 | 1.795 | 6.542 | 0.851 | 2.133 | Cr낮음(6.542<16.2), Ni낮음(304기준 1.795<7.2), Mo초과(2.133>0.55) | 출처: Sheet1
440 | 1.684 | 7.316 | 0.748 | 2.074 | Cr낮음(7.316<16.2), Ni낮음(304기준 1.684<7.2), Mo초과(2.074>0.55) | 출처: Sheet1
441 | 2.179 | 7.152 | 0.919 | 2.102 | Cr낮음(7.152<16.2), Ni낮음(304기준 2.179<7.2), Mo초과(2.102>0.55) | 출처: Sheet1
442 | 0 | 0 | 0 | 0 | 값 인식 실패(0.0) | 출처: Sheet1
464 | 0 | 0 | 0 | 0 | 값 인식 실패(0.0) | 출처: Sheet1
466 | 0 | 0 | 0 | 0 | 값 인식 실패(0.0) | 출처: Sheet1
467 | 0 | 0 | 0 | 0 | 값 인식 실패(0.0) | 출처: Sheet1
468 | 0 | 0 | 0 | 0 | 값 인식 실패(0.0) | 출처: Sheet1
469 | 0 | 0 | 0 | 0 | 값 인식 실패(0.0) | 출처: Sheet1
470 | 0 | 0 | 0 | 0 | 값 인식 실패(0.0) | 출처: Sheet1
471 | 0 | 0 | 0 | 0 | 값 인식 실패(0.0) | 출처: Sheet1
472 | 0 | 0 | 0 | 0 | 값 인식 실패(0.0) | 출처: Sheet1
473 | 0 | 0 | 0 | 0 | 값 인식 실패(0.0) | 출처: Sheet1
475 | 0 | 0 | 0 | 0.01 | 값 인식 실패(0.0) | 출처: Sheet1
476 | 0 | 0 | 0 | 0 | 값 인식 실패(0.0) | 출처: Sheet1
477 | 0 | 0 | 0 | 0 | 값 인식 실패(0.0) | 출처: Sheet1
478 | 0 | 0 | 0 | 0 | 값 인식 실패(0.0) | 출처: Sheet1
485 | 0.297 | 0 | 0 | 0 | Cr낮음(0.0<16.2), Ni낮음(304기준 0.297<7.2) | 출처: Sheet1
487 | 0 | 1.078 | 0.364 | 0.503 | Cr낮음(1.078<16.2), Ni낮음(304기준 0.0<7.2) | 출처: Sheet1
488 | 0.377 | 0.304 | 0.738 | 0.018 | Cr낮음(0.304<16.2), Ni낮음(304기준 0.377<7.2) | 출처: Sheet1
489 | 0.28 | 0.265 | 0.752 | 0.017 | Cr낮음(0.265<16.2), Ni낮음(304기준 0.28<7.2) | 출처: Sheet1
490 | 0.196 | 0.258 | 0.752 | 0.017 | Cr낮음(0.258<16.2), Ni낮음(304기준 0.196<7.2) | 출처: Sheet1
492 | 0.096 | 1.109 | 0.552 | 0.488 | Cr낮음(1.109<16.2), Ni낮음(304기준 0.096<7.2) | 출처: Sheet1
535 | 0 | 0 | 0 | 0 | 값 인식 실패(0.0) | 출처: Sheet1
594 | 6.377 | 18.875 | 0.987 | 3.346 | Ni낮음(304기준 6.377<7.2), Mo초과(3.346>0.55) | 출처: Sheet1
774 | 6.28 | 18.857 | 0.798 | 3.304 | Ni낮음(304기준 6.28<7.2), Mo초과(3.304>0.55) | 출처: Sheet1
781 | 0 | 0 | 0 | 0 | 값 인식 실패(0.0) | 출처: Sheet1